## Sheet1
Composition | Product | Spec No | Type/Grade | Class | Size/Tck | P-No. | Group No. | Min. Tensile Strength, MPa | Min. Yield Strength, MPa | VIII-1—Applic. and Max. Temp. Limit (°C) | External Pressure Chart No. | Notes | 0 | 40 | 65 | 100 | 125 | 150 | 200 | 250 | 300 | 325 | 350 | 375 | 400 | 425 | 450 | 475 | 500 | 525 | 550 | 575 | 600 | 625 | 650 | 675 | 700 | 725 | 750 | 775 | 800 | 825 | 850 | 875 | 900
Carbon steel | Sheet | SA–1008 | CS–A | … | … | 1 | 1 | 275 | 140 | 343 | CS–6 | … | 78.6 | 78.6 | 78.6 | 78.6 | 78.6 | 78.6 | 78.6 | 76 | 71.6 | 69.6 | 67.8
Carbon steel | Sheet | SA–1008 | CS–B | … | … | 1 | 1 | 275 | 140 | 343 | CS–6 | … | 78.6 | 78.6 | 78.6 | 78.6 | 78.6 | 78.6 | 78.6 | 76 | 71.6 | 69.6 | 67.8
Carbon steel | Bar | SA–675 | 45 | … | … | 1 | 1 | 310 | 155 | 482 | CS–6 | G10, G22, T10 | 88.9 | 88.9 | 88.9 | 88.9 | 88.9 | 88.9 | 88.4 | 85 | 80.7 | 78.4 | 75.8 | 73.5 | 71.5 | 64 | 56.1 | 44.5 | 31.7
Carbon steel | Wld. pipe | SA–134 | A283A | … | … | 1 | 1 | 310 | 165 | NP | CS–1 | W12 | 88.9 | 88.9 | 88.9 | 88.9 | 88.9 | 88.9
Carbon steel | Plate | SA–285 | A | … | … | 1 | 1 | 310 | 165 | 482 | CS–1 | G10, T2 | 88.9 | 88.9 | 88.9 | 88.9 | 88.9 | 88.9 | 88.9 | 88.9 | 86.3 | 83.8 | 81.4 | 78.8 | 73.4 | 64 | 56.1 | 44.5 | 31.7
Carbon steel | Wld. pipe | SA–672 | A45 | … | … | 1 | 1 | 310 | 165 | NP | CS–1 | S6, W10, W12 | 88.9 | 88.9 | 88.9 | 88.9 | 88.9 | 88.9 | 88.9 | 88.9 | 86.3 | 83.8 | 81.4 | 78.8
Carbon steel | Sheet | SA–414 | A | … | … | 1 | 1 | 310 | 170 | 482 | CS–1 | G10, T2 | 88.9 | 88.9 | 88.9 | 88.9 | 88.9 | 88.9 | 88.9 | 88.9 | 88.5 | 87.5 | 84.8 | 81.2 | 73.4 | 64 | 56.1 | 44.5 | 31.7
Carbon steel | Wld. tube | SA–178 | A | … | … | 1 | 1 | 325 | 180 | NP | CS–1 | G4, G10, S1, T2, W13 | 92.4 | 92.4 | 92.4 | 92.4 | 92.4 | 92.4 | 92.4 | 92.4 | 91.9 | 90.7 | 87.8 | 84.3 | 73.3 | 63.9 | 56.2 | 44.5 | 31.9 | 21.8 | 12.7
Carbon steel | Wld. tube | SA–178 | A | … | … | 1 | 1 | 325 | 180 | 538 | CS–1 | G3, G10, G24, S1, T2, W6 | 78.6 | 78.6 | 78.6 | 78.6 | 78.6 | 78.6 | 78.6 | 78.6 | 78.1 | 77.1 | 74.7 | 71.4 | 62.3 | 54.2 | 47.6 | 37.7 | 27.1 | 18.5 | 10.6
Carbon steel | Smls. tube | SA–179 | … | … | … | 1 | 1 | 325 | 180 | 482 | CS–1 | G10, T2 | 92.4 | 92.4 | 92.4 | 92.4 | 92.4 | 92.4 | 92.4 | 92.4 | 91.9 | 90.7 | 87.8 | 84.3 | 73.3 | 63.9 | 56.2 | 44.5 | 31.9
Carbon steel | Smls. tube | SA–192 | … | … | … | 1 | 1 | 325 | 180 | 538 | CS–1 | G10, S1, T2 | 92.4 | 92.4 | 92.4 | 92.4 | 92.4 | 92.4 | 92.4 | 92.4 | 91.9 | 90.7 | 87.8 | 84.3 | 73.3 | 63.9 | 56.2 | 44.5 | 31.9 | 21.8 | 12.7
Carbon steel | Wld. tube | SA–214 | … | … | … | 1 | 1 | 325 | 180 | 538 | CS–1 | G24, T2, W6 | 78.6 | 78.6 | 78.6 | 78.6 | 78.6 | 78.6 | 78.6 | 78.6 | 78.1 | 77.1 | 74.7 | 71.4 | 62.3 | 54.2 | 47.6 | 37.7 | 27.1 | 18.5 | 10.6
Carbon steel | Smls. tube | SA–556 | A2 | … | … | 1 | 1 | 325 | 180 | 538 | CS–1 | G10, T2 | 92.4 | 92.4 | 92.4 | 92.4 | 92.4 | 92.4 | 92.4 | 92.4 | 91.9 | 90.7 | 87.8 | 84.3 | 73.3 | 63.9 | 56.2 | 44.5 | 31.9 | 21.8 | 12.7
Carbon steel | Wld. tube | SA–557 | A2 | … | … | 1 | 1 | 325 | 180 | 538 | CS–1 | G24, T2, W6 | 78.6 | 78.6 | 78.6 | 78.6 | 78.6 | 78.6 | 78.6 | 78.6 | 78.1 | 77.1 | 74.7 | 71.4 | 62.3 | 54.2 | 47.6 | 37.7 | 27.1 | 18.5 | 10.6
Carbon steel | Wld. pipe | SA–53 | E/A | … | … | 1 | 1 | 330 | 205 | NP | CS–2 | G3, G10, S1, T2 | 80.7 | 80.7 | 80.7 | 80.7 | 80.7 | 80.7 | 80.7 | 80.7 | 80.7 | 80.7 | 79.8 | 71.6 | 62.3 | 53.7 | 43.9 | 32.9 | 21.7
Carbon steel | Wld. pipe | SA–53 | E/A | … | … | 1 | 1 | 330 | 205 | NP | CS–2 | G10, S1, T2, W12, W13 | 94.5 | 94.5 | 94.5 | 94.5 | 94.5 | 94.5 | 94.5 | 94.5 | 94.5 | 94.5 | 93.5 | 84.5 | 73.3 | 62.8 | 51.2 | 38.3 | 25.3
Carbon steel | Wld. pipe | SA–53 | E/A | … | … | 1 | 1 | 330 | 205 | 482 | CS–2 | G24, T2, W6 | 80.7 | 80.7 | 80.7 | 80.7 | 80.7 | 80.7 | 80.7 | 80.7 | 80.7 | 80.7 | 79.8 | 71.6 | 62.4 | 54.9 | 47.5 | 40.1 | 32.6
Carbon steel | Wld. pipe | SA–53 | F/A | … | … | 1 | 1 | 330 | 205 | NP | CS–2 | G2, G10, S10, T2, W15 | 56.5 | 56.5 | 56.5 | 56.5 | 56.5 | 56.5 | 56.5 | 56.5 | 56.5 | 56.5 | 56 | 50.7 | 43.8
Carbon steel | Smls. pipe | SA–53 | S/A | … | … | 1 | 1 | 330 | 205 | NP | CS–2 | G10, S1, T2 | 94.5 | 94.5 | 94.5 | 94.5 | 94.5 | 94.5 | 94.5 | 94.5 | 94.5 | 94.5 | 93.5 | 84.5 | 73.3 | 62.8 | 51.2 | 38.3 | 25.3
Carbon steel | Smls. pipe | SA–53 | S/A | … | … | 1 | 1 | 330 | 205 | 482 | CS–2 | G10, T2 | 94.5 | 94.5 | 94.5 | 94.5 | 94.5 | 94.5 | 94.5 | 94.5 | 94.5 | 94.5 | 93.6 | 84.4 | 73.3 | 64.7 | 56 | 47.6 | 36.2
Carbon steel | Smls. pipe | SA–106 | A | … | … | 1 | 1 | 330 | 205 | 538 | CS–2 | G10, S1, T1 | 94.5 | 94.5 | 94.5 | 94.5 | 94.5 | 94.5 | 94.5 | 94.5 | 94.5 | 94.5 | 93.6 | 84.4 | 73.3 | 64.7 | 56 | 47.6 | 36.2 | 23.5 | 11.2
Carbon steel | Wld. pipe | SA–135 | A | … | … | 1 | 1 | 330 | 205 | 482 | CS–2 | G24, T2, W6 | 80.7 | 80.7 | 80.7 | 80.7 | 80.7 | 80.7 | 80.7 | 80.7 | 80.7 | 80.7 | 79.8 | 71.6 | 62.4 | 54.9 | 47.5 | 40.1 | 32.6
Carbon steel | Forged pipe | SA–369 | FPA | … | … | 1 | 1 | 330 | 205 | NP | CS–2 | G10, S1, T1 | 94.5 | 94.5 | 94.5 | 94.5 | 94.5 | 94.5 | 94.5 | 94.5 | 94.5 | 94.5 | 93.5 | 84.5 | 73.3 | 62.8 | 51.2 | 38.3 | 25.3 | 14.9 | 5.88
Carbon steel | Wld. pipe | SA–587 | … | … | … | 1 | 1 | 330 | 205 | NP | CS–2 | … | 94.5 | 94.5 | 94.5 | 94.5 | 94.5 | 94.5
Carbon steel | Wld. pipe | SA–587 | … | … | … | 1 | 1 | 330 | 205 | 454 | CS–2 | G24, T2, W6 | 80.7 | 80.7 | 80.7 | 80.7 | 80.7 | 80.7 | 80.7 | 80.7 | 80.7 | 80.7 | 79.8 | 71.6 | 62.4 | 54.9 | 47.5 | 40.1
Carbon steel | Bar | SA–675 | 50 | … | … | 1 | 1 | 345 | 170 | NP | CS–1 | … | 98.6 | 98.6 | 98.6 | 98.6 | 98.6 | 98.6 | 98.1 | 94.7 | 89.8 | 87.3 | 84.9
Carbon steel | Bar | SA–675 | 50 | … | … | 1 | 1 | 345 | 170 | 482 | CS–1 | G10, G15, G22, S1, T2 | 98.6 | 98.6 | 98.6 | 98.6 | 98.6 | 98.6 | 98.1 | 94.7 | 89.8 | 87.3 | 84.9 | 81.2 | 73.4 | 64.7 | 56 | 47.3 | 38.6
Carbon steel | Wld. pipe | SA–134 | A283B | … | … | 1 | 1 | 345 | 185 | NP | CS–1 | W12 | 98.6 | 98.6 | 98.6 | 98.6 | 98.6 | 98.6
Carbon steel | Plate | SA–285 | B | … | … | 1 | 1 | 345 | 185 | NP | CS–1 | G10, S1, T1 | 98.6 | 98.6 | 98.6 | 98.6 | 98.6 | 98.6 | 98.6 | 98.6 | 96.6 | 94.1 | 90.7 | 85 | 75.4 | 65.6 | 52.8 | 38.6 | 24.3
Carbon steel | Plate | SA–285 | B | … | … | 1 | 1 | 345 | 185 | 482 | CS–1 | G10, T1 | 98.6 | 98.6 | 98.6 | 98.6 | 98.6 | 98.6 | 98.6 | 98.6 | 96.6 | 94.1 | 90.6 | 85.1 | 76.8 | 66.8 | 57.8 | 44.9 | 30.9
Carbon steel | Wld. pipe | SA–672 | A50 | … | … | 1 | 1 | 345 | 185 | NP | CS–1 | S6, T1, W10, W12 | 98.6 | 98.6 | 98.6 | 98.6 | 98.6 | 98.6 | 98.6 | 98.6 | 96.6 | 94.1 | 90.6 | 85.1
Carbon steel | Sheet | SA–414 | B | … | … | 1 | 1 | 345 | 205 | 482 | CS–2 | G10, T1 | 98.6 | 98.6 | 98.6 | 98.6 | 98.6 | 98.6 | 98.6 | 98.6 | 98.6 | 98.6 | 96.9 | 84.5 | 76.8 | 66.8 | 57.7 | 44.9 | 30.9
Carbon steel | Plate | SA/EN 10028–3 | P275NH | … | 150 < t ≤ 250 | 1 | 1 | 350 | 215 | 204 | CS–2 | G10 | 100 | 100 | 100 | 100 | 100 | 100 | 100
Carbon steel | Plate | SA/EN 10028–2 | P235GH | … | ≤60 | 1 | 1 | 360 | 215 | 371 | CS–2 | T11 | 103 | 103 | 103 | 103 | 103 | 103 | 103 | 103 | 103 | 103 | 96.8 | 85
Carbon steel | Smls. tube | SA/EN 10216–2 | P235GH | … | 40 < t ≤ 60 | 1 | 1 | 360 | 215 | 538 | CS–2 | G10, S1, T2, W14 | 103 | 103 | 103 | 103 | 103 | 103 | 103 | 103 | 103 | 103 | 103 | 102 | 89.1 | 75.4 | 62.6 | 45.5 | 31.6 | 21.9 | 12.7
Carbon steel | Plate | SA/EN 10028–3 | P275NH | … | 100 < t ≤ 150 | 1 | 1 | 360 | 225 | 204 | CS–2 | G10 | 103 | 103 | 103 | 103 | 103 | 103 | 103
Carbon steel | Smls. tube | SA/EN 10216–2 | P235GH | … | 16 < t ≤ 40 | 1 | 1 | 360 | 225 | 538 | CS–2 | G10, S1, T2, W14 | 103 | 103 | 103 | 103 | 103 | 103 | 103 | 103 | 103 | 103 | 103 | 102 | 89.1 | 75.4 | 62.6 | 45.5 | 31.6 | 21.9 | 12.7
Carbon steel | Smls. tube | SA/EN 10216–2 | P235GH | … | t ≤ 16 | 1 | 1 | 360 | 235 | 538 | CS–2 | G10, S1, T2, W14 | 103 | 103 | 103 | 103 | 103 | 103 | 103 | 103 | 103 | 103 | 103 | 102 | 89.1 | 75.4 | 62.6 | 45.5 | 31.6 | 21.9 | 12.7
Carbon steel | Sheet, strip | SA–1011 | 36 | Type 1 | t ≤ 6 | … | … | 365 | 250 | 316 | CS–2 | … | 104 | 104 | 104 | 104 | 104 | 104 | 104 | 104 | 104 | 104 | 104
Carbon steel | Plate | SA/EN 10028–3 | P275NH | … | 60 < t ≤ 100 | 1 | 1 | 370 | 235 | 204 | CS–2 | G10 | 105 | 105 | 105 | 105 | 105 | 105 | 105
Carbon steel | Sheet, strip | SA–1011 | 40 | … | t ≤ 6 | … | … | 380 | 275 | 316 | CS–2 | … | 108 | 108 | 108 | 108 | 108 | 108 | 108 | 108 | 108 | 108 | 108
Carbon steel | Sheet, strip | SA–1011 | 45 | 2 | … | … | … | 380 | 310 | 316 | CS–3 | … | 108 | 108 | 108 | 108 | 108 | 108 | 108 | 108 | 108 | 108 | 108
Carbon steel | Bar | SA–675 | 55 | … | … | 1 | 1 | 380 | 190 | 482 | CS–1 | G10, G15, G22, S1, T2 | 108 | 108 | 108 | 108 | 108 | 108 | 108 | 104 | 98.8 | 96.1 | 92.9 | 89.9 | 87.3 | 75.4 | 62.5 | 46 | 28.2
Carbon steel | Bar | SA–675 | 55 | … | … | 1 | 1 | 380 | 190 | NP | CS–1 | … | 108 | 108 | 108 | 108 | 108 | 108 | 108 | 104 | 98.8 | 96.1 | 92.9
Carbon steel | Wld. pipe | SA–134 | A283C | … | … | 1 | 1 | 380 | 205 | NP | CS–2 | W12 | 108 | 108 | 108 | 108 | 108 | 108
Carbon steel | Plate | SA–283 | C | … | … | 1 | 1 | 380 | 205 | 343 | CS–2 | … | 108 | 108 | 108 | 108 | 108 | 108 | 108 | 108 | 107 | 104 | 101
Carbon steel | Plate | SA–285 | C | … | … | 1 | 1 | 380 | 205 | 482 | CS–2 | G10, S1, T2 | 108 | 108 | 108 | 108 | 108 | 108 | 108 | 108 | 107 | 104 | 101 | 97.8 | 89.1 | 75.4 | 62.6 | 45.5 | 31.6
Carbon steel | Smls. & wld. pipe | SA–333 | 1 | … | … | 1 | 1 | 380 | 205 | 343 | CS–2 | W12, W14 | 108 | 108 | 108 | 108 | 108 | 108 | 108 | 108 | 107 | 104 | 101 | 97.8
Carbon steel | Smls. & wld. tube | SA–334 | 1 | … | … | 1 | 1 | 380 | 205 | 343 | CS–2 | W12, W14 | 108 | 108 | 108 | 108 | 108 | 108 | 108 | 108 | 107 | 104 | 101 | 97.8
Carbon steel | Wld. tube | SA–334 | 1 | … | … | 1 | 1 | 380 | 205 | 343 | CS–2 | G24, W6 | 92.4 | 92.4 | 92.4 | 92.4 | 92.4 | 92.4 | 92.4 | 92.4 | 90.8 | 88.7 | 86.2
Carbon steel | Plate | SA–516 | 55 | … | … | 1 | 1 | 380 | 205 | 538 | CS–2 | G10, S1, T2 | 108 | 108 | 108 | 108 | 108 | 108 | 108 | 108 | 107 | 104 | 101 | 97.8 | 89.1 | 75.4 | 62.6 | 45.5 | 31.6 | 21.9 | 12.7
Carbon steel | Smls. pipe | SA–524 | II | … | … | 1 | 1 | 380 | 205 | 538 | CS–2 | G10, T2 | 108 | 108 | 108 | 108 | 108 | 108 | 108 | 108 | 107 | 104 | 101 | 97.8 | 89.1 | 75.4 | 62.6 | 45.5 | 31.6 | 21.9 | 12.7
Carbon steel | Wld. pipe | SA–671 | CA55 | … | … | 1 | 1 | 380 | 205 | NP | CS–2 | S6, W10, W12 | 108 | 108 | 108 | 108 | 108 | 108 | 108 | 108 | 107 | 104 | 101 | 97.8
Carbon steel | Wld. pipe | SA–671 | CE55 | … | … | 1 | 1 | 380 | 205 | NP | CS–2 | S6, W10, W12 | 108 | 108 | 108 | 108 | 108 | 108 | 108 | 108 | 107 | 104 | 101 | 97.8
Carbon steel | Wld. pipe | SA–672 | A55 | … | … | 1 | 1 | 380 | 205 | NP | CS–2 | S6, W10, W12 | 108 | 108 | 108 | 108 | 108 | 108 | 108 | 108 | 107 | 104 | 101 | 97.8
Carbon steel | Wld. pipe | SA–672 | B55 | … | … | 1 | 1 | 380 | 205 | NP | CS–2 | S6, W10, W12 | 108 | 108 | 108 | 108 | 108 | 108 | 108 | 108 | 107 | 104 | 101 | 97.8
Carbon steel | Wld. pipe | SA–672 | C55 | … | … | 1 | 1 | 380 | 205 | NP | CS–2 | S6, W10, W12 | 108 | 108 | 108 | 108 | 108 | 108 | 108 | 108 | 107 | 104 | 101 | 97.8
Carbon steel | Wld. pipe | SA–672 | E55 | … | … | 1 | 1 | 380 | 205 | NP | CS–2 | S6, W10, W12 | 108 | 108 | 108 | 108 | 108 | 108 | 108 | 108 | 107 | 104 | 101 | 97.8
Carbon steel | Sheet | SA–414 | C | … | … | 1 | 1 | 380 | 230 | 482 | CS–2 | G10, T1 | 108 | 108 | 108 | 108 | 108 | 108 | 108 | 108 | 108 | 108 | 108 | 106 | 88.8 | 75.2 | 62.6 | 45.9 | 28.2
Carbon steel | Plate | SA/EN 10028–3 | P275NH | … | ≤60 | 1 | 1 | 390 | … | 204 | CS–2 | G10, G18 | 111 | 111 | 111 | 111 | 111 | 111 | 111
Carbon steel | Bar | SA–36 | … | … | … | 1 | 1 | 400 | 250 | 482 | CS–2 | G10, G15, T1 | 114 | 114 | 114 | 114 | 114 | 114 | 114 | 114 | 114 | 114 | 114 | 105 | 88.9 | 75.3 | 62.6 | 45.9 | 28.2
Carbon steel | Plate, sheet | SA–36 | … | … | … | 1 | 1 | 400 | 250 | 343 | CS–2 | G9, G10, T1 | 114 | 114 | 114 | 114 | 114 | 114 | 114 | 114 | 114 | 114 | 114 | 105
Carbon steel | Plate, sheet | SA–662 | A | … | … | 1 | 1 | 400 | 275 | 371 | CS–2 | T1 | 114 | 114 | 114 | 114 | 114 | 114 | 114 | 114 | 114 | 114 | 114 | 105
Carbon steel | Sheet, strip | SA–1011 | 36 | Type 2 | t ≤ 6 | … | … | 400 | 250 | 316 | CS–2 | … | 114 | 114 | 114 | 114 | 114 | 114 | 114 | 114 | 114 | 114 | 114
Carbon steel | Plate, bar, shapes | SA/IS 2062 | E250A | … | t > 40 | 1 | 1 | 410 | 230 | 343 | CS–2 | … | 117 | 117 | 117 | 117 | 117 | 117 | 117 | 117 | 117 | 116 | 113
Carbon steel | Plate, bar, shapes | SA/IS 2062 | E250BR | … | t > 40 | 1 | 1 | 410 | 230 | 343 | CS–2 | … | 117 | 117 | 117 | 117 | 117 | 117 | 117 | 117 | 117 | 116 | 113
Carbon steel | Plate, bar, shapes | SA/IS 2062 | E250 B0 | … | t > 40 | 1 | 1 | 410 | 230 | 343 | CS–2 | … | 117 | 117 | 117 | 117 | 117 | 117 | 117 | 117 | 117 | 116 | 113
Carbon steel | Plate, bar, shapes | SA/IS 2062 | E250C | … | t > 40 | 1 | 1 | 410 | 230 | 343 | CS–2 | … | 117 | 117 | 117 | 117 | 117 | 117 | 117 | 117 | 117 | 116 | 113
Carbon steel | Plate, bar, shapes | SA/IS 2062 | E250A | … | 20 < t ≤ 40 | 1 | 1 | 410 | 240 | 343 | CS–2 | … | 117 | 117 | 117 | 117 | 117 | 117 | 117 | 117 | 117 | 117 | 117
Carbon steel | Plate, bar, shapes | SA/IS 2062 | E250BR | … | 20 < t ≤ 40 | 1 | 1 | 410 | 240 | 343 | CS–2 | … | 117 | 117 | 117 | 117 | 117 | 117 | 117 | 117 | 117 | 117 | 117
Carbon steel | Plate, bar, shapes | SA/IS 2062 | E250 B0 | … | 20 < t ≤ 40 | 1 | 1 | 410 | 240 | 343 | CS–2 | … | 117 | 117 | 117 | 117 | 117 | 117 | 117 | 117 | 117 | 117 | 117
Carbon steel | Plate, bar, shapes | SA/IS 2062 | E250C | … | 20 < t ≤ 40 | 1 | 1 | 410 | 240 | 343 | CS–2 | … | 117 | 117 | 117 | 117 | 117 | 117 | 117 | 117 | 117 | 117 | 117
Carbon steel | Plate | SA/EN 10028–2 | P265GH | … | ≤60 | 1 | 1 | 410 | 245 | 371 | CS–2 | T1 | 117 | 117 | 117 | 117 | 117 | 117 | 117 | 117 | 117 | 117 | 117 | 106
Carbon steel | Smls. tube | SA/EN 10216–2 | P265GH | … | 40 < t ≤ 60 | 1 | 1 | 410 | 245 | 538 | CS–2 | G10, S1, T1 | 117 | 117 | 117 | 117 | 117 | 117 | 117 | 117 | 117 | 117 | 117 | 105 | 88.9 | 75.3 | 62.7 | 45.5 | 31.6 | 21.9 | 12.7
Carbon steel | Plate, bar, shapes | SA/IS 2062 | E250A | … | t ≤ 20 | 1 | 1 | 410 | 250 | 343 | CS–2 | … | 117 | 117 | 117 | 117 | 117 | 117 | 117 | 117 | 117 | 117 | 117
Carbon steel | Plate, bar, shapes | SA/IS 2062 | E250BR | … | t ≤ 20 | 1 | 1 | 410 | 250 | 343 | CS–2 | … | 117 | 117 | 117 | 117 | 117 | 117 | 117 | 117 | 117 | 117 | 117
Carbon steel | Plate, bar, shapes | SA/IS 2062 | E250 B0 | … | t ≤ 20 | 1 | 1 | 410 | 250 | 343 | CS–2 | … | 117 | 117 | 117 | 117 | 117 | 117 | 117 | 117 | 117 | 117 | 117
Carbon steel | Plate, bar, shapes | SA/IS 2062 | E250C | … | t ≤ 20 | 1 | 1 | 410 | 250 | 343 | CS–2 | … | 117 | 117 | 117 | 117 | 117 | 117 | 117 | 117 | 117 | 117 | 117
Carbon steel | Smls. tube | SA/EN 10216–2 | P265GH | … | 16 < t ≤ 40 | 1 | 1 | 410 | 255 | 538 | CS–2 | G10, S1, T1 | 117 | 117 | 117 | 117 | 117 | 117 | 117 | 117 | 117 | 117 | 117 | 105 | 88.9 | 75.3 | 62.7 | 45.5 | 31.6 | 21.9 | 12.7
Carbon steel | Smls. tube | SA/EN 10216–2 | P265GH | … | t ≤ 16 | 1 | 1 | 410 | 265 | 538 | CS–2 | G10, S1, T1 | 117 | 117 | 117 | 117 | 117 | 117 | 117 | 117 | 117 | 117 | 117 | 105 | 88.9 | 75.3 | 62.7 | 45.5 | 31.6 | 21.9 | 12.7
Carbon steel | Forgings | SA–181 | … | 60 | … | 1 | 1 | 415 | 205 | 538 | CS–2 | G10, S1, T2 | 118 | 118 | 118 | 118 | 118 | 118 | 118 | 114 | 107 | 104 | 101 | 97.8 | 89.1 | 75.4 | 62.6 | 45.5 | 31.6 | 21.9 | 12.7
Carbon steel | Castings | SA–216 | WCA | … | … | 1 | 1 | 415 | 205 | 538 | CS–2 | G1, G10, G17, S1, T2 | 118 | 118 | 118 | 118 | 118 | 118 | 118 | 114 | 107 | 104 | 101 | 97.8 | 89.1 | 75.4 | 62.6 | 45.5 | 31.6 | 21.9 | 12.7
Carbon steel | Forgings | SA–266 | 1 | … | … | 1 | 1 | 415 | 205 | 538 | CS–2 | G10, S1, T2 | 118 | 118 | 118 | 118 | 118 | 118 | 118 | 114 | 107 | 104 | 101 | 97.8 | 89.1 | 75.4 | 62.6 | 45.5 | 31.6 | 21.9 | 12.7
Carbon steel | Forgings | SA–350 | LF1 | 1 | … | 1 | 1 | 415 | 205 | 538 | CS–2 | G10, T2 | 118 | 118 | 118 | 118 | 118 | 118 | 118 | 114 | 107 | 104 | 101 | 97.8 | 89.1 | 75.4 | 62.6 | 45.5 | 31.6 | 21.9 | 12.7
Carbon steel | Castings | SA–352 | LCA | … | … | 1 | 1 | 415 | 205 | NP | CS–2 | G17 | 118 | 118 | 118 | 118 | 118 | 118 | 118 | 114 | 107 | 104 | 101 | 97.8
Carbon steel | Cast pipe | SA–660 | WCA | … | … | 1 | 1 | 415 | 205 | NP | CS–2 | G1, G10, G17, S1, T2 | 118 | 118 | 118 | 118 | 118 | 118 | 118 | 114 | 107 | 104 | 101 | 97.8 | 89.1 | 75.4 | 62.6 | 45.5 | 31.6 | 21.9 | 12.7
Carbon steel | Bar | SA–675 | 60 | … | … | 1 | 1 | 415 | 205 | NP | CS–2 | G10, G15, S1, T2 | 118 | 118 | 118 | 118 | 118 | 118 | 118 | 114 | 107 | 104 | 101 | 97.8 | 89.1 | 75.4 | 62.6 | 45.5
Carbon steel | Bar | SA–675 | 60 | … | … | 1 | 1 | 415 | 205 | 482 | CS–2 | G10, G22, T2 | 118 | 118 | 118 | 118 | 118 | 118 | 118 | 114 | 107 | 104 | 101 | 97.8 | 89.1 | 75.4 | 62.6 | 45.5 | 31.6
Carbon steel | Forgings | SA–765 | I | … | … | 1 | 1 | 415 | 205 | 538 | CS–2 | G10, T2 | 118 | 118 | 118 | 118 | 118 | 118 | 118 | 114 | 107 | 104 | 101 | 97.8 | 89.1 | 75.4 | 62.6 | 45.5 | 31.6 | 21.9 | 12.7
Carbon steel | Plate | SA–515 | 60 | … | … | 1 | 1 | 415 | 220 | 538 | CS–2 | G10, S1, T2 | 118 | 118 | 118 | 118 | 118 | 118 | 118 | 118 | 115 | 112 | 108 | 104 | 88.9 | 75.3 | 62.7 | 45.5 | 31.6 | 21.9 | 12.7
Carbon steel | Plate | SA–516 | 60 | … | … | 1 | 1 | 415 | 220 | 538 | CS–2 | G10, S1, T2 | 118 | 118 | 118 | 118 | 118 | 118 | 118 | 118 | 115 | 112 | 108 | 104 | 88.9 | 75.3 | 62.7 | 45.5 | 31.6 | 21.9 | 12.7
Carbon steel | Wld. pipe | SA–671 | CB60 | … | … | 1 | 1 | 415 | 220 | NP | CS–2 | S6, W10, W12 | 118 | 118 | 118 | 118 | 118 | 118 | 118 | 118 | 115 | 112 | 108 | 104
Carbon steel | Wld. pipe | SA–671 | CC60 | … | … | 1 | 1 | 415 | 220 | NP | CS–2 | S6, W10, W12 | 118 | 118 | 118 | 118 | 118 | 118 | 118 | 118 | 115 | 112 | 108 | 104
Carbon steel | Wld. pipe | SA–671 | CE60 | … | … | 1 | 1 | 415 | 220 | NP | CS–2 | S6, W10, W12 | 118 | 118 | 118 | 118 | 118 | 118 | 118 | 118 | 115 | 112 | 108 | 104
Carbon steel | Wld. pipe | SA–672 | B60 | … | … | 1 | 1 | 415 | 220 | NP | CS–2 | S6, W10, W12 | 118 | 118 | 118 | 118 | 118 | 118 | 118 | 118 | 115 | 112 | 108 | 104
Carbon steel | Wld. pipe | SA–672 | C60 | … | … | 1 | 1 | 415 | 220 | NP | CS–2 | S6, W10, W12 | 118 | 118 | 118 | 118 | 118 | 118 | 118 | 118 | 115 | 112 | 108 | 104
Carbon steel | Wld. pipe | SA–672 | E60 | … | … | 1 | 1 | 415 | 220 | NP | CS–2 | S6, W10, W12 | 118 | 118 | 118 | 118 | 118 | 118 | 118 | 118 | 115 | 112 | 108 | 104
Carbon steel | Wld. pipe | SA–134 | A283D | … | … | 1 | 1 | 415 | 230 | NP | CS–2 | W12 | 118 | 118 | 118 | 118 | 118 | 118
Carbon steel | Plate | SA–283 | D | … | … | 1 | 1 | 415 | 230 | 343 | CS–2 | … | 118 | 118 | 118 | 118 | 118 | 118 | 118 | 118 | 118 | 115 | 111
Carbon steel | Wld. pipe | SA–53 | E/B | … | … | 1 | 1 | 415 | 240 | NP | CS–2 | G10, S1, T1, W12, W13 | 118 | 118 | 118 | 118 | 118 | 118 | 118 | 118 | 118 | 118 | 117 | 105 | 88.9 | 75.3 | 62.7 | 45.5 | 31.6
Carbon steel | Wld. pipe | SA–53 | E/B | … | … | 1 | 1 | 415 | 240 | 482 | CS–2 | G3, G10, G24, S1, T1, W6 | 101 | 101 | 101 | 101 | 101 | 101 | 101 | 101 | 101 | 101 | 99.7 | 89.7 | 75.9 | 64.1 | 53.3 | 38.6 | 26.8
Carbon steel | Smls. pipe | SA–53 | S/B | … | … | 1 | 1 | 415 | 240 | NP | CS–2 | G10, S1, T1 | 118 | 118 | 118 | 118 | 118 | 118 | 118 | 118 | 118 | 118 | 117 | 105 | 88.9 | 75.3 | 62.7 | 45.5 | 31.6
Carbon steel | Smls. pipe | SA–53 | S/B | … | … | 1 | 1 | 415 | 240 | 482 | CS–2 | G10, T1 | 118 | 118 | 118 | 118 | 118 | 118 | 118 | 118 | 118 | 118 | 117 | 105 | 88.9 | 75.3 | 62.7 | 45.5 | 31.6
Carbon steel | Smls. pipe | SA–106 | B | … | … | 1 | 1 | 415 | 240 | 538 | CS–2 | G10, S1, T1 | 118 | 118 | 118 | 118 | 118 | 118 | 118 | 118 | 118 | 118 | 117 | 105 | 88.9 | 75.3 | 62.7 | 45.5 | 31.6 | 21.9 | 12.7
Carbon steel | Wld. pipe | SA–135 | B | … | … | 1 | 1 | 415 | 240 | 482 | CS–2 | G24, T1, W6 | 101 | 101 | 101 | 101 | 101 | 101 | 101 | 101 | 101 | 101 | 99.7 | 89.7 | 75.9 | 64.1 | 53.3 | 38.6 | 26.8
Carbon steel | Smls. & wld. fittings | SA–234 | WPB | … | … | 1 | 1 | 415 | 240 | 538 | CS–2 | G10, S1, T1 | 118 | 118 | 118 | 118 | 118 | 118 | 118 | 118 | 118 | 118 | 117 | 105 | 88.9 | 75.3 | 62.7 | 45.5 | 31.6 | 21.9 | 12.7
Carbon steel | Smls. & wld. pipe | SA–333 | 6 | … | … | 1 | 1 | 415 | 240 | 538 | CS–2 | G10, T1, W12, W13, W14 | 118 | 118 | 118 | 118 | 118 | 118 | 118 | 118 | 118 | 118 | 117 | 105 | 88.9 | 75.3 | 62.7 | 45.5 | 31.6 | 21.9 | 12.7
Carbon steel | Wld. pipe | SA–333 | 6 | … | … | 1 | 1 | 415 | 240 | NP | CS–2 | T1 | 101 | 101 | 101 | 101 | 101 | 101 | 101 | 101 | 101 | 101 | 99.7 | 89.7
Carbon steel | Smls. & wld. tube | SA–334 | 6 | … | … | 1 | 1 | 415 | 240 | 343 | CS–2 | T1, W12, W14 | 118 | 118 | 118 | 118 | 118 | 118 | 118 | 118 | 118 | 118 | 117 | 105
Carbon steel | Wld. tube | SA–334 | 6 | … | … | 1 | 1 | 415 | 240 | 343 | CS–2 | G24, W6 | 101 | 101 | 101 | 101 | 101 | 101 | 101 | 101 | 101 | 101 | 101
Carbon steel | Forged pipe | SA–369 | FPB | … | … | 1 | 1 | 415 | 240 | NP | CS–2 | G10, S1, T1 | 118 | 118 | 118 | 118 | 118 | 118 | 118 | 118 | 118 | 118 | 117 | 105 | 88.9 | 75.3 | 62.7 | 45.5 | 31.6 | 21.9 | 12.7
Carbon steel | Forgings | SA–372 | A | … | … | 1 | 1 | 415 | 240 | 343 | CS–2 | … | 118 | 118 | 118 | 118 | 118 | 118 | 118 | 118 | 118 | 118 | 118
Carbon steel | Sheet | SA–414 | D | … | … | 1 | 1 | 415 | 240 | 482 | CS–2 | G10, T1 | 118 | 118 | 118 | 118 | 118 | 118 | 118 | 118 | 118 | 118 | 117 | 105 | 88.9 | 75.3 | 62.7 | 45.5 | 31.6
Carbon steel | Smls. & wld. fittings | SA–420 | WPL6 | … | … | 1 | 1 | 415 | 240 | 454 | CS–2 | G10, T1, W14 | 118 | 118 | 118 | 118 | 118 | 118 | 118 | 118 | 118 | 118 | 117 | 105 | 88.9 | 75.3 | 62.7 | 45.5
Carbon steel | Smls. pipe | SA–524 | I | … | … | 1 | 1 | 415 | 240 | 538 | CS–2 | G10, T1 | 118 | 118 | 118 | 118 | 118 | 118 | 118 | 118 | 118 | 118 | 117 | 105 | 88.9 | 75.3 | 62.7 | 45.5 | 31.6 | 21.9 | 12.7
Carbon steel | Bar | SA–696 | B | … | … | 1 | 1 | 415 | 240 | NP | CS–2 | T1 | 118 | 118 | 118 | 118 | 118 | 118 | 118 | 118 | 118 | 118 | 117 | 105
Carbon steel | Forgings | SA–727 | … | … | … | 1 | 1 | 415 | 250 | 538 | CS–2 | G10, T1 | 118 | 118 | 118 | 118 | 118 | 118 | 118 | 118 | 118 | 118 | 117 | 105 | 88.9 | 75.3 | 62.7 | 45.5 | 31.6 | 21.9 | 12.7
Carbon steel | Wld. tube | SA–178 | C | … | … | 1 | 1 | 415 | 255 | NP | CS–2 | G4, G10, S1, T2 | 118 | 118 | 118 | 118 | 118 | 118 | 118 | 118 | 118 | 118 | 117 | 105 | 88.9 | 75.2 | 63.2 | 40.5 | 26.2 | 18.8 | 10.5
Carbon steel | Wld. tube | SA–178 | C | … | … | 1 | 1 | 415 | 255 | NP | CS–2 | G10, S1, T1, W13 | 118 | 118 | 118 | 118 | 118 | 118 | 118 | 118 | 118 | 118 | 117 | 105 | 88.9 | 75.3 | 62.7 | 45.5 | 31.6 | 21.9 | 12.7
Carbon steel | Wld. tube | SA–178 | C | … | … | 1 | 1 | 415 | 255 | 538 | CS–2 | G3, G10, G24, S1, T2, W6 | 101 | 101 | 101 | 101 | 101 | 101 | 101 | 101 | 101 | 101 | 99.7 | 89.7 | 75.9 | 64.1 | 53.3 | 38.6 | 26.8 | 18.6 | 10.5
Carbon steel | Smls. tube | SA–210 | A–1 | … | … | 1 | 1 | 415 | 255 | 538 | CS–2 | G10, S1, T1 | 118 | 118 | 118 | 118 | 118 | 118 | 118 | 118 | 118 | 118 | 117 | 105 | 88.9 | 75.3 | 62.7 | 45.5 | 31.6 | 21.9 | 12.7
Carbon steel | Smls. tube | SA–556 | B2 | … | … | 1 | 1 | 415 | 255 | 538 | CS–2 | G10, T1 | 118 | 118 | 118 | 118 | 118 | 118 | 118 | 118 | 118 | 118 | 117 | 105 | 88.9 | 75.3 | 62.7 | 45.5 | 31.6 | 21.9 | 12.7
Carbon steel | Wld. tube | SA–557 | B2 | … | … | 1 | 1 | 415 | 255 | 538 | CS–2 | G24, T1, W6 | 101 | 101 | 101 | 101 | 101 | 101 | 101 | 101 | 101 | 101 | 99.7 | 89.7 | 75.9 | 64.1 | 53.3 | 38.6 | 26.8 | 18.6 | 10.5
Carbon steel | Plate, bar | SA/CSA–G40.21 | 38W | … | … | 1 | 1 | 415 | 260 | 343 | CS–2 | … | 118 | 118 | 118 | 118 | 118 | 118 | 118 | 118 | 118 | 118 | 118
Carbon steel | Plate, sheet, bar | SA–572 | 42 | … | t ≤ 150 | … | … | 415 | 290 | 316 | CS–3 | … | 118 | 118 | 118 | 118 | 118 | 118 | 118 | 118 | 118 | 118
Carbon steel | Sheet, strip | SA–1011 | 45 | 1 | … | … | … | 410 | 310 | 316 | CS–3 | … | 118 | 118 | 118 | 118 | 118 | 118 | 118 | 118 | 118 | 118
Carbon steel | Sheet, strip | SA–1011 | 45 | … | t ≤ 6 | … | … | 410 | 310 | 316 | CS–3 | … | 118 | 118 | 118 | 118 | 118 | 118 | 118 | 118 | 118 | 118
Carbon steel | Sheet, strip | SA–1011 | 50 | 2 | … | … | … | 410 | 340 | 316 | CS–3 | … | 118 | 118 | 118 | 118 | 118 | 118 | 118 | 118 | 118 | 118
Carbon steel | Plate | SA/AS 1548 | PT430N | Normalized | ≤150 | 1 | 1 | 430 | … | 538 | CS–2 | G10, G18, S1, T1 | 123 | 123 | 123 | 123 | 123 | 123 | 123 | 123 | 123 | 123 | 123 | 114 | 95 | 79.6 | 63.2 | 45.3 | 31.7 | 21.9 | 12.7
Carbon steel | Plate | SA/AS 1548 | PT430NR | Norm. rld. | ≤150 | 1 | 1 | 430 | … | 538 | CS–2 | G10, G18, S1, T1 | 123 | 123 | 123 | 123 | 123 | 123 | 123 | 123 | 123 | 123 | 123 | 114 | 95 | 79.6 | 63.2 | 45.3 | 31.7 | 21.9 | 12.7
Carbon steel | Plate | SA/EN 10028–2 | P295GH | … | 150 < t ≤ 250 | 1 | 1 | 430 | 220 | 538 | CS–2 | G10, S1, T2 | 123 | 123 | 123 | 123 | 123 | 123 | 123 | 121 | 114 | 111 | 108 | 105 | 96.2 | 79.1 | 62.1 | 46 | 32.1 | 21.2 | 14.4
Carbon steel | Plate | SA/EN 10028–2 | P295GH | … | 100 < t ≤ 150 | 1 | 1 | 440 | 235 | 538 | CS–2 | G10, S1, T2 | 126 | 126 | 126 | 126 | 126 | 126 | 126 | 126 | 122 | 119 | 115 | 112 | 96.2 | 79.1 | 62.1 | 46 | 32.1 | 21.2 | 14.4
Carbon steel | Bar | SA–675 | 65 | … | … | 1 | 1 | 450 | 225 | 538 | CS–2 | G10, G15, G22, S1, T2 | 128 | 128 | 128 | 128 | 128 | 128 | 128 | 123 | 117 | 113 | 110 | 106 | 95.2 | 79.6 | 63.8 | 39.2 | 30.1 | 22.4 | 12.5
Carbon steel | Castings | SA–352 | LCB | … | … | 1 | 1 | 450 | 240 | 343 | CS–2 | G1, G17 | 128 | 128 | 128 | 128 | 128 | 128 | 128 | 128 | 125 | 122 | 118 | 114
Carbon steel | Plate | SA–515 | 65 | … | … | 1 | 1 | 450 | 240 | 538 | CS–2 | G10, S1, T2 | 128 | 128 | 128 | 128 | 128 | 128 | 128 | 128 | 125 | 122 | 118 | 114 | 95 | 79.6 | 63.2 | 45.3 | 31.7 | 21.9 | 12.7
Carbon steel | Plate | SA–516 | 65 | … | … | 1 | 1 | 450 | 240 | 538 | CS–2 | G10, S1, T2 | 128 | 128 | 128 | 128 | 128 | 128 | 128 | 128 | 125 | 122 | 118 | 114 | 95 | 79.6 | 63.2 | 45.3 | 31.7 | 21.9 | 12.7
Carbon steel | Wld. pipe | SA–671 | CB65 | … | … | 1 | 1 | 450 | 240 | NP | CS–2 | S6, W10, W12 | 128 | 128 | 128 | 128 | 128 | 128 | 128 | 128 | 125 | 122 | 118 | 114
Carbon steel | Wld. pipe | SA–671 | CC65 | … | … | 1 | 1 | 450 | 240 | NP | CS–2 | S6, W10, W12 | 128 | 128 | 128 | 128 | 128 | 128 | 128 | 128 | 125 | 122 | 118 | 114
Carbon steel | Wld. pipe | SA–672 | B65 | … | … | 1 | 1 | 450 | 240 | NP | CS–2 | S6, W10, W12 | 128 | 128 | 128 | 128 | 128 | 128 | 128 | 128 | 125 | 122 | 118 | 114
Carbon steel | Wld. pipe | SA–672 | C65 | … | … | 1 | 1 | 450 | 240 | NP | CS–2 | S6, W10, W12 | 128 | 128 | 128 | 128 | 128 | 128 | 128 | 128 | 125 | 122 | 118 | 114
Carbon steel | Sheet | SA–414 | E | … | … | 1 | 1 | 450 | 260 | 482 | CS–2 | G10, T1 | 128 | 128 | 128 | 128 | 128 | 128 | 128 | 128 | 128 | 128 | 127 | 114 | 95.1 | 79.6 | 63.1 | 45.7 | 28.3
Carbon steel | Plate | SA–662 | B | … | … | 1 | 1 | 450 | 275 | 371 | CS–2 | T1 | 128 | 128 | 128 | 128 | 128 | 128 | 128 | 128 | 128 | 128 | 127 | 114
Carbon steel | Plate | SA–537 | … | 1 | 65 < t ≤ 100 | 1 | 2 | 450 | 310 | 343 | CS–2 | T1 | 128 | 128 | 128 | 128 | 128 | 128 | 128 | 128 | 128 | 128 | 127 | 114
Carbon steel | Wld. pipe | SA–691 | CMSH–70 | … | 65 < t ≤ 100 | 1 | 2 | 450 | 310 | NP | CS–2 | G26, T1, W10, W12 | 128 | 128 | 128 | 128 | 128 | 128 | 128 | 128 | 128 | 128 | 127 | 114
Carbon steel | Plate, bar | SA/CSA–G40.21 | 44W | … | t ≤ 200 | 1 | 1 | 450 | … | 343 | CS–2 | G18 | 128 | 128 | 128 | 128 | 128 | 128 | 128 | 128 | 128 | 128 | 128
Carbon steel | Plate, bar | SA/CSA–G40.21 | 50W | … | t ≤ 150 | 1 | 1 | 450 | … | 343 | CS–2 | G18 | 128 | 128 | 128 | 128 | 128 | 128 | 128 | 128 | 128 | 128 | 128
Carbon steel | Plate, sheet, bar | SA–572 | 50 | … | t ≤ 100 | … | … | 450 | 345 | 316 | CS–3 | … | 128 | 128 | 128 | 128 | 128 | 128 | 128 | 128 | 128 | 128 | 127
Carbon steel | Round bar | SA–572 | 50 | … | t ≤ 275 | … | … | 450 | 345 | 316 | CS–3 | … | 128 | 128 | 128 | 128 | 128 | 128 | 128 | 128 | 128 | 128 | 127
Carbon steel | Sheet, strip | SA–1011 | 50 | … | t ≤ 6 | … | … | 450 | 340 | 316 | CS–3 | … | 128 | 128 | 128 | 128 | 128 | 128 | 128 | 128 | 128 | 128 | 127
Carbon steel | Sheet, strip | SA–1011 | 50 | 1 | … | … | … | 450 | 340 | 316 | CS–3 | … | 128 | 128 | 128 | 128 | 128 | 128 | 128 | 128 | 128 | 128 | 127
Carbon steel | Sheet, strip | SA–1011 | 55 | 2 | … | … | … | 450 | 380 | 316 | CS–3 | … | 128 | 128 | 128 | 128 | 128 | 128 | 128 | 128 | 128 | 128 | 127
Carbon steel | Plate | SA/AS 1548 | PT460N | Normalized | ≤150 | 1 | 1 | 460 | … | 538 | CS–2 | G10, G18, S1, T1 | 131 | 131 | 131 | 131 | 131 | 131 | 131 | 131 | 131 | 131 | 129 | 114 | 95.1 | 79.6 | 63.2 | 45.3 | 31.7 | 21.9 | 12.7
Carbon steel | Plate | SA/AS 1548 | PT460NR | Norm. rld. | ≤150 | 1 | 1 | 460 | … | 538 | CS–2 | G10, G18, S1, T1 | 131 | 131 | 131 | 131 | 131 | 131 | 131 | 131 | 131 | 131 | 129 | 114 | 95.1 | 79.6 | 63.2 | 45.3 | 31.7 | 21.9 | 12.7
Carbon steel | Forgings | SA/EN 10222–2 | P280GH | NT or QT | 35 < t ≤ 160 | 1 | 1 | 460 | 255 | 538 | CS–2 | G10, S1, T2 | 131 | 131 | 131 | 131 | 131 | 131 | 131 | 131 | 131 | 128 | 124 | 120 | 101 | 83.9 | 67 | 51.1 | 33.6 | 21.3 | 12.9
Carbon steel | Plate | SA/EN 10028–2 | P295GH | … | 60 < t ≤ 100 | 1 | 1 | 460 | 260 | 538 | CS–2 | G10, S1, T1 | 131 | 131 | 131 | 131 | 131 | 131 | 131 | 131 | 131 | 131 | 127 | 112 | 96.2 | 79.1 | 62.1 | 46 | 32.1 | 21.2 | 14.4
Carbon steel | Plate | SA/EN 10028–2 | P295GH | … | ≤60 | 1 | 1 | 460 | … | 538 | CS–2 | G10, G18, S1, T1 | 131 | 131 | 131 | 131 | 131 | 131 | 131 | 131 | 131 | 131 | 127 | 112 | 96.2 | 79.1 | 62.1 | 46 | 32.1 | 21.2 | 14.4
Carbon steel | Forgings | SA/EN 10222–2 | P280GH | Normalized | t ≤ 35 | 1 | 1 | 460 | 280 | 538 | CS–2 | G10, S1, T2 | 131 | 131 | 131 | 131 | 131 | 131 | 131 | 131 | 131 | 131 | 131 | 131 | 101 | 83.9 | 67 | 51.1 | 33.6 | 21.3 | 12.9
Carbon steel | Plate | SA/GB 713 | Q345R | … | 150 < t ≤ 250 | 1 | 2 | 470 | 265 | 427 | CS–2 | T1 | 134 | 134 | 134 | 134 | 134 | 134 | 134 | 134 | 134 | 134 | 130 | 123 | 101 | 83.8 | 67.1
Carbon steel | Plate | SA/EN 10028–2 | P355GH | … | 150 < t ≤ 250 | 1 | 2 | 470 | 280 | 538 | CS–2 | G10, S1, T1 | 134 | 134 | 134 | 134 | 134 | 134 | 134 | 134 | 134 | 134 | 134 | 123 | 101 | 83.8 | 67.1 | 51 | 33.6 | 21.3 | 12.9
Carbon steel | Plate | SA/GB 713 | Q345R | … | 100 < t ≤ 150 | 1 | 2 | 480 | 285 | 427 | CS–2 | T1 | 137 | 137 | 137 | 137 | 137 | 137 | 137 | 137 | 137 | 137 | 137 | 123 | 101 | 83.8 | 67.1
Carbon steel | Plate | SA/EN 10028–2 | P355GH | … | 100 < t ≤ 150 | 1 | 2 | 480 | 295 | 538 | CS–2 | G10, S1, T1 | 137 | 137 | 137 | 137 | 137 | 137 | 137 | 137 | 137 | 137 | 137 | 123 | 101 | 83.8 | 67.1 | 51 | 33.6 | 21.3 | 12.9
Carbon steel | Plate | SA–455 | … | … | 15 < t ≤ 20 | 1 | 2 | 485 | 240 | 343 | CS–2 | … | 138 | 138 | 138 | 138 | 138 | 138 | 137 | 132 | 126 | 122 | 119
Carbon steel | Bar | SA–675 | 70 | … | … | 1 | 2 | 485 | 240 | 538 | CS–2 | G10, G15, G22, S1, T2 | 138 | 138 | 138 | 138 | 138 | 138 | 137 | 132 | 126 | 122 | 119 | 114 | 101 | 83.9 | 67 | 51.1 | 33.6 | 21.3 | 12.9
Carbon steel | Forgings | SA–105 | … | … | … | 1 | 2 | 485 | 250 | 538 | CS–2 | G10, S1, T2 | 138 | 138 | 138 | 138 | 138 | 138 | 138 | 136 | 129 | 125 | 122 | 117 | 101 | 83.9 | 67 | 51.1 | 33.6 | 21.3 | 12.9
Carbon steel | Forgings | SA–181 | … | 70 | … | 1 | 2 | 485 | 250 | 538 | CS–2 | G10, S1, T2 | 138 | 138 | 138 | 138 | 138 | 138 | 138 | 136 | 129 | 125 | 122 | 117 | 101 | 83.9 | 67 | 51.1 | 33.6 | 21.3 | 12.9
Carbon steel | Castings | SA–216 | WCB | … | … | 1 | 2 | 485 | 250 | 538 | CS–2 | G1, G10, G17, S1, T2 | 138 | 138 | 138 | 138 | 138 | 138 | 138 | 136 | 129 | 125 | 122 | 117 | 101 | 83.9 | 67 | 51.1 | 33.6 | 21.3 | 12.9
Carbon steel | Forgings | SA–266 | 2 | … | … | 1 | 2 | 485 | 250 | 538 | CS–2 | G10, S1, T2 | 138 | 138 | 138 | 138 | 138 | 138 | 138 | 136 | 129 | 125 | 122 | 117 | 101 | 83.9 | 67 | 51.1 | 33.6 | 21.3 | 12.9
Carbon steel | Forgings | SA–266 | 4 | … | … | 1 | 2 | 485 | 250 | 538 | CS–2 | G10, T2 | 138 | 138 | 138 | 138 | 138 | 138 | 138 | 136 | 129 | 125 | 122 | 117 | 101 | 83.9 | 67 | 51.1 | 33.6 | 21.3 | 12.9
Carbon steel | Forgings | SA–350 | LF2 | 1 | … | 1 | 2 | 485 | 250 | 538 | CS–2 | G10, T2 | 138 | 138 | 138 | 138 | 138 | 138 | 138 | 136 | 129 | 125 | 122 | 117 | 101 | 83.9 | 67 | 51.1 | 33.6 | 21.3 | 12.9
Carbon steel | Forgings | SA–350 | LF2 | 2 | … | 1 | 2 | 485 | 250 | 538 | CS–2 | G10, T2 | 138 | 138 | 138 | 138 | 138 | 138 | 138 | 136 | 129 | 125 | 122 | 117 | 101 | 83.9 | 67 | 51.1 | 33.6 | 21.3 | 12.9
Carbon steel | Forgings | SA–508 | 1 | … | … | 1 | 2 | 485 | 250 | 538 | CS–2 | G10, T2 | 138 | 138 | 138 | 138 | 138 | 138 | 138 | 136 | 129 | 125 | 122 | 117 | 101 | 83.9 | 67 | 51.1 | 33.6 | 21.3 | 12.9
Carbon steel | Forgings | SA–508 | 1A | … | … | 1 | 2 | 485 | 250 | 538 | CS–2 | G10, T2 | 138 | 138 | 138 | 138 | 138 | 138 | 138 | 136 | 129 | 125 | 122 | 117 | 101 | 83.9 | 67 | 51.1 | 33.6 | 21.3 | 12.9
Carbon steel | Forgings | SA–541 | 1 | … | … | 1 | 2 | 485 | 250 | 538 | CS–2 | G10, T2 | 138 | 138 | 138 | 138 | 138 | 138 | 138 | 136 | 129 | 125 | 122 | 117 | 101 | 83.9 | 67 | 51.1 | 33.6 | 21.3 | 12.9
Carbon steel | Forgings | SA–541 | 1A | … | … | 1 | 2 | 485 | 250 | 538 | CS–2 | G10, T2 | 138 | 138 | 138 | 138 | 138 | 138 | 138 | 136 | 129 | 125 | 122 | 117 | 101 | 83.9 | 67 | 51.1 | 33.6 | 21.3 | 12.9
Carbon steel | Cast pipe | SA–660 | WCB | … | … | 1 | 2 | 485 | 250 | NP | CS–2 | G1, G10, G17, S1, T2 | 138 | 138 | 138 | 138 | 138 | 138 | 138 | 136 | 129 | 125 | 122 | 117 | 101 | 83.9 | 67 | 51.1 | 33.6 | 21.3 | 12.9
Carbon steel | Forgings | SA–765 | II | … | … | 1 | 2 | 485 | 250 | 538 | CS–2 | G10, T2 | 138 | 138 | 138 | 138 | 138 | 138 | 138 | 136 | 129 | 125 | 122 | 117 | 101 | 83.9 | 67 | 51.1 | 33.6 | 21.3 | 12.9
Carbon steel | Plate | SA–515 | 70 | … | … | 1 | 2 | 485 | 260 | 538 | CS–2 | G10, S1, T2 | 138 | 138 | 138 | 138 | 138 | 138 | 138 | 138 | 136 | 132 | 128 | 123 | 101 | 83.8 | 67.1 | 51 | 33.6 | 21.3 | 12.9
Carbon steel | Plate | SA–516 | 70 | … | … | 1 | 2 | 485 | 260 | 538 | CS–2 | G10, S1, T2 | 138 | 138 | 138 | 138 | 138 | 138 | 138 | 138 | 136 | 132 | 128 | 123 | 101 | 83.8 | 67.1 | 51 | 33.6 | 21.3 | 12.9
Carbon steel | Wld. pipe | SA–671 | CB70 | … | … | 1 | 2 | 485 | 260 | NP | CS–2 | S5, W10, W12 | 138 | 138 | 138 | 138 | 138 | 138 | 138 | 138 | 136 | 132 | 128 | 123
Carbon steel | Wld. pipe | SA–671 | CC70 | … | … | 1 | 2 | 485 | 260 | NP | CS–2 | S6, W10, W12 | 138 | 138 | 138 | 138 | 138 | 138 | 138 | 138 | 136 | 132 | 128 | 123
Carbon steel | Wld. pipe | SA–672 | B70 | … | … | 1 | 2 | 485 | 260 | NP | CS–2 | S5, W10, W12 | 138 | 138 | 138 | 138 | 138 | 138 | 138 | 138 | 136 | 132 | 128 | 123
Carbon steel | Wld. pipe | SA–672 | C70 | … | … | 1 | 2 | 485 | 260 | NP | CS–2 | S6, W10, W12 | 138 | 138 | 138 | 138 | 138 | 138 | 138 | 138 | 136 | 132 | 128 | 123
Carbon steel | Plate | SA/JIS G3118 | SGV480 | … | … | 1 | 2 | 485 | 260 | NP | CS–2 | G10, S1, T2 | 138 | 138 | 138 | 138 | 138 | 138 | 138 | 138 | 136 | 132 | 128 | 123 | 101 | 83.8 | 67.1 | 51
Carbon steel | Smls. pipe | SA–106 | C | … | … | 1 | 2 | 485 | 275 | 538 | CS–2 | G10, S1, T1 | 138 | 138 | 138 | 138 | 138 | 138 | 138 | 138 | 138 | 138 | 135 | 123 | 101 | 83.8 | 67 | 51 | 33.6 | 21.3 | 12.9
Carbon steel | Wld. tube | SA–178 | D | … | … | 1 | 2 | 485 | 275 | NP | CS–2 | G10, S1, T1, W13 | 138 | 138 | 138 | 138 | 138 | 138 | 138 | 138 | 138 | 138 | 135 | 123 | 101 | 83.8 | 67 | 51 | 33.6 | 21.3 | 12.9
Carbon steel | Wld. tube | SA–178 | D | … | … | 1 | 2 | 485 | 275 | NP | CS–2 | G4, G10, S1, T4 | 138 | 138 | 138 | 138 | 138 | 138 | 138 | 138 | 138 | 138 | 135 | 123 | 101 | 83.7 | 67.6 | 45.5 | 27.9 | 18.3 | 10.6
Carbon steel | Wld. tube | SA–178 | D | … | … | 1 | 2 | 485 | 275 | NP | CS–2 | G3, G10, S1, T2 | 117 | 117 | 117 | 117 | 117 | 117 | 117 | 117 | 117 | 117 | 115 | 104 | 86.1 | 71.3 | 56.9 | 43.4 | 28.6 | 18.1 | 10.7
Carbon steel | Smls. tube | SA–210 | C | … | … | 1 | 2 | 485 | 275 | 538 | CS–2 | G10, S1, T1 | 138 | 138 | 138 | 138 | 138 | 138 | 138 | 138 | 138 | 138 | 135 | 123 | 101 | 83.8 | 67 | 51 | 33.6 | 21.3 | 12.9
Carbon steel | Castings | SA–216 | WCC | … | … | 1 | 2 | 485 | 275 | 538 | CS–2 | G1, G10, G17, S1, T1 | 138 | 138 | 138 | 138 | 138 | 138 | 138 | 138 | 138 | 138 | 135 | 123 | 101 | 83.8 | 67 | 51 | 33.6 | 21.3 | 12.9
Carbon steel | Smls. & wld. fittings | SA–234 | WPC | … | … | 1 | 2 | 485 | 275 | 427 | CS–2 | G10, T1, W14 | 138 | 138 | 138 | 138 | 138 | 138 | 138 | 138 | 138 | 138 | 135 | 123 | 101 | 83.8 | 67
Carbon steel | Castings | SA–352 | LCC | … | … | 1 | 2 | 485 | 275 | NP | CS–2 | G17, T1 | 138 | 138 | 138 | 138 | 138 | 138 | 138 | 138 | 138 | 138 | 135 | 123
Carbon steel | Castings | SA–487 | 16 | A | … | 1 | 2 | 485 | 275 | NP | CS–2 | … | 138 | 138 | 138 | 137 | 133 | 129 | 125 | 123 | 123 | 123 | 123 | 123
Carbon steel | Plate | SA–537 | … | 3 | 100 < t ≤ 150 | 1 | 3 | 485 | 275 | 371 | CS–2 | G23, W11 | 138 | 138 | 138 | 138 | 137 | 136 | 135 | 131 | 126 | 123 | 121 | 118
Carbon steel | Smls. tube | SA–556 | C2 | … | … | 1 | 2 | 485 | 275 | 427 | CS–2 | G10, T1 | 138 | 138 | 138 | 138 | 138 | 138 | 138 | 138 | 138 | 138 | 135 | 123 | 101 | 83.8 | 67
Carbon steel | Wld. tube | SA–557 | C2 | … | … | 1 | 2 | 485 | 275 | 538 | CS–2 | G24, T2, W6 | 117 | 117 | 117 | 117 | 117 | 117 | 117 | 117 | 117 | 117 | 115 | 104 | 86.1 | 71.3 | 56.9 | 43.4 | 28.6 | 18.1 | 10.7
Carbon steel | Cast pipe | SA–660 | WCC | … | … | 1 | 2 | 485 | 275 | NP | CS–2 | G1, G10, G17, S1, T1 | 138 | 138 | 138 | 138 | 138 | 138 | 138 | 138 | 138 | 138 | 135 | 123 | 101 | 83.8 | 67 | 51 | 33.6 | 21.3 | 12.9
Carbon steel | Bar | SA–696 | C | … | … | 1 | 2 | 485 | 275 | NP | CS–2 | T1 | 138 | 138 | 138 | 138 | 138 | 138 | 138 | 138 | 138 | 138 | 135 | 123
Carbon steel | Sheet | SA–414 | F | … | … | 1 | 2 | 485 | 290 | 482 | CS–2 | G10, T1 | 138 | 138 | 138 | 138 | 138 | 138 | 138 | 138 | 138 | 138 | 137 | 123 | 101 | 83.8 | 67.1 | 50.8 | 34.7
Carbon steel | Plate | SA–662 | C | … | … | 1 | 2 | 485 | 295 | 371 | CS–3 | T1 | 138 | 138 | 138 | 138 | 138 | 138 | 138 | 138 | 138 | 138 | 137 | 123
Carbon steel | Plate | SA–537 | … | 2 | 100 < t ≤ 150 | 1 | 3 | 485 | 315 | 371 | CS–3 | G23, T1, W11 | 138 | 138 | 138 | 138 | 137 | 136 | 134 | 134 | 134 | 134 | 133 | 125
Carbon steel | Plate | SA–738 | C | … | 100 < t ≤ 150 | 1 | 3 | 485 | 315 | 343 | CS–3 | G23, W11 | 138 | 138 | 138 | 138 | 137 | 136 | 134 | 134 | 134 | 134 | 133
Carbon steel | Plate | SA–537 | … | 1 | ≤65 | 1 | 2 | 485 | 345 | 343 | CS–3 | G23, T1 | 138 | 138 | 138 | 138 | 137 | 136 | 134 | 134 | 134 | 134 | 133 | 125
Carbon steel | Wld. pipe | SA–671 | CD70 | … | ≤65 | 1 | 2 | 485 | 345 | NP | CS–3 | S6, T1, W10, W12 | 138 | 138 | 138 | 138 | 137 | 136 | 134 | 134 | 134 | 134 | 133 | 125
Carbon steel | Wld. pipe | SA–672 | D70 | … | ≤65 | 1 | 2 | 485 | 345 | NP | CS–3 | S6, T1, W10, W12 | 138 | 138 | 138 | 138 | 137 | 136 | 134 | 134 | 134 | 134 | 133 | 125
Carbon steel | Wld. pipe | SA–691 | CMSH–70 | … | ≤65 | 1 | 2 | 485 | 345 | NP | CS–3 | S6, T1, W10, W12 | 138 | 138 | 138 | 138 | 137 | 136 | 134 | 134 | 134 | 134 | 133 | 125
Carbon steel | Plate | SA–841 | A | 1 | ≤100 | 1 | 2 | 485 | 345 | 343 | CS–3 | … | 138 | 138 | 138 | 138 | 138 | 138 | 138 | 138 | 138 | 138 | 138
Carbon steel | Plate, sheet, bar | SA–572 | 55 | … | t ≤ 50 | … | … | 485 | 380 | 316 | CS–3 | … | 138 | 138 | 138 | 138 | 138 | 138 | 138 | 138 | 138 | 138 | 138
Carbon steel | Round bar | SA–572 | 55 | … | t ≤ 90 | … | … | 485 | 380 | 316 | CS–3 | … | 138 | 138 | 138 | 138 | 138 | 138 | 138 | 138 | 138 | 138 | 138
Carbon steel | Sheet, strip | SA–1011 | 55 | 1 | … | … | … | 480 | 380 | 316 | CS–3 | … | 138 | 138 | 138 | 138 | 138 | 138 | 138 | 138 | 138 | 138 | 138
Carbon steel | Sheet, strip | SA–1011 | 60 | 2 | … | … | … | 480 | 410 | 316 | CS–3 | … | 138 | 138 | 138 | 138 | 138 | 138 | 138 | 138 | 138 | 138 | 138
Carbon steel | Forgings | SA/EN 10222–2 | P305GH | NT | 35 < t ≤ 160 | 1 | 2 | 490 | 280 | 538 | CS–2 | G10, S1, T2 | 140 | 140 | 140 | 140 | 140 | 140 | 140 | 140 | 140 | 140 | 136 | 132 | 101 | 83.9 | 67 | 51.1 | 33.6 | 21.3 | 12.9
Carbon steel | Forgings | SA/EN 10222–2 | P305GH | Normalized | t ≤ 35 | 1 | 2 | 490 | 305 | 538 | CS–2 | G10, S1, T1 | 140 | 140 | 140 | 140 | 140 | 140 | 140 | 140 | 140 | 140 | 140 | 136 | 101 | 83.9 | 67 | 51.1 | 33.6 | 21.3 | 12.9
Carbon steel | Plate | SA/GB 713 | Q345R | … | 60 < t ≤ 100 | 1 | 2 | 490 | 305 | 427 | CS–2 | T1 | 140 | 140 | 140 | 140 | 140 | 140 | 140 | 140 | 140 | 140 | 140 | 123 | 101 | 83.8 | 67.1
Carbon steel | Plate | SA/EN 10028–2 | P355GH | … | 60 < t ≤ 100 | 1 | 2 | 490 | 315 | 538 | CS–2 | G10, S1, T1 | 140 | 140 | 140 | 140 | 140 | 140 | 140 | 140 | 140 | 140 | 140 | 123 | 101 | 83.8 | 67.1 | 51 | 33.6 | 21.3 | 12.9
Carbon steel | Plate | SA/GB 713 | Q345R | … | 36 < t ≤ 60 | 1 | 2 | 490 | 315 | 427 | CS–2 | T1 | 140 | 140 | 140 | 140 | 140 | 140 | 140 | 140 | 140 | 140 | 140 | 123 | 101 | 83.8 | 67.1
Carbon steel | Plate | SA/GB 713 | Q345R | … | 16 < t ≤ 36 | 1 | 2 | 500 | 325 | 427 | CS–2 | T1 | 143 | 143 | 143 | 143 | 143 | 143 | 143 | 143 | 143 | 143 | 143 | 123 | 101 | 83.8 | 67.1
Carbon steel | Plate | SA–455 | … | … | 9.5 < t ≤ 15 | 1 | 2 | 505 | 255 | 343 | CS–2 | … | 144 | 144 | 144 | 144 | 144 | 144 | 144 | 140 | 133 | 129 | 125
Carbon steel | Forgings | SA/EN 10222–2 | P305GH | QT | t ≤ 70 | 1 | 2 | 510 | 285 | 538 | CS–2 | G10, S1, T2 | 146 | 146 | 146 | 146 | 146 | 146 | 146 | 146 | 146 | 143 | 139 | 134 | 101 | 83.9 | 67 | 51.1 | 33.6 | 21.3 | 12.9
Carbon steel | Plate | SA/GB 713 | Q345R | … | 3 ≤ t ≤ 16 | 1 | 2 | 510 | 345 | 427 | CS–2 | T1 | 146 | 146 | 146 | 146 | 146 | 146 | 146 | 146 | 146 | 146 | 146 | 123 | 101 | 83.8 | 67.1
Carbon steel | Plate | SA/EN 10028–2 | P355GH | … | ≤60 | 1 | 2 | 510 | … | 538 | CS–2 | G10, G18, S1, T1 | 146 | 146 | 146 | 146 | 146 | 146 | 146 | 146 | 146 | 146 | 146 | 123 | 101 | 83.8 | 67.1 | 51 | 33.6 | 21.3 | 12.9
Carbon steel | Forgings | SA–266 | 3 | … | … | 1 | 2 | 515 | 260 | 538 | CS–2 | G10, S1, T2, W11 | 148 | 148 | 148 | 148 | 148 | 148 | 148 | 142 | 135 | 131 | 127 | 122 | 107 | 88.3 | 67.5 | 50.9 | 33.7 | 21.3 | 12.9
Carbon steel | Plate | SA–455 | … | … | ≤9.5 | 1 | 2 | 515 | 260 | 343 | CS–2 | … | 148 | 148 | 148 | 148 | 148 | 148 | 148 | 143 | 136 | 132 | 129
Carbon steel | Plate | SA–299 | A | … | >25 | 1 | 2 | 515 | 275 | 538 | CS–2 | G10, S1, T2 | 148 | 148 | 148 | 148 | 148 | 148 | 148 | 148 | 143 | 139 | 135 | 130 | 107 | 88.1 | 67.5 | 50.8 | 33.7 | 21.3 | 12.9
Carbon steel | Wld. pipe | SA–671 | CK75 | … | >25 | 1 | 2 | 515 | 275 | NP | CS–2 | S6, W10, W12 | 148 | 148 | 148 | 148 | 148 | 148 | 148 | 148 | 143 | 139 | 135 | 130
Carbon steel | Wld. pipe | SA–672 | N75 | … | >25 | 1 | 2 | 515 | 275 | NP | CS–2 | S6, W10, W12 | 148 | 148 | 148 | 148 | 148 | 148 | 148 | 148 | 143 | 139 | 135 | 130
Carbon steel | Wld. pipe | SA–691 | CMS–75 | … | >25 | 1 | 2 | 515 | 275 | NP | CS–2 | S6, W10, W12 | 148 | 148 | 148 | 148 | 148 | 148 | 148 | 148 | 143 | 139 | 135 | 130
Carbon steel | Plate | SA–299 | A | … | ≤25 | 1 | 2 | 515 | 290 | 538 | CS–2 | G10, S1, T1 | 148 | 148 | 148 | 148 | 148 | 148 | 148 | 148 | 148 | 147 | 141 | 133 | 107 | 88.1 | 67.6 | 50.8 | 33.7 | 21.3 | 12.9
Carbon steel | Wld. pipe | SA–691 | CMS–75 | … | ≤25 | 1 | 2 | 515 | 290 | NP | CS–2 | T1, W10, W12 | 148 | 148 | 148 | 148 | 148 | 148 | 148 | 148 | 148 | 147 | 141 | 133
Carbon steel | Forgings | SA–372 | B | … | … | 1 | 2 | 515 | 310 | 343 | CS–3 | W11 | 148 | 148 | 148 | 148 | 148 | 148 | 148 | 148 | 148 | 148 | 148
Carbon steel | Sheet | SA–414 | G | … | … | 1 | 2 | 515 | 310 | 482 | CS–3 | G10, T1 | 148 | 148 | 148 | 148 | 148 | 148 | 148 | 148 | 148 | 148 | 146 | 132 | 107 | 88.2 | 67.6 | 50.6 | 34.9
Carbon steel | Plate | SA–738 | A | … | … | 1 | 2 | 515 | 310 | 371 | CS–2 | T1 | 148 | 148 | 148 | 148 | 148 | 148 | 148 | 148 | 148 | 148 | 146 | 132
Carbon steel | Plate | SA–537 | … | 3 | 65 < t ≤ 100 | 1 | 3 | 515 | 345 | 371 | CS–5 | G23, T1, W11 | 148 | 148 | 148 | 147 | 147 | 145 | 144 | 144 | 144 | 144 | 142 | 123
Carbon steel | Plate | SA–537 | … | 2 | 65 < t ≤ 100 | 1 | 3 | 515 | 380 | 343 | CS–5 | G23, T1, W11 | 148 | 148 | 148 | 147 | 147 | 145 | 144 | 144 | 144 | 144 | 143 | 134
Carbon steel | Wld. pipe | SA–691 | CMSH–80 | … | 65 < t ≤ 100 | 1 | 3 | 515 | 380 | NP | CS–5 | G26, T1, W10, W12 | 148 | 148 | 148 | 147 | 147 | 145 | 144 | 144 | 144 | 144 | 143 | 134
Carbon steel | Plate | SA–738 | C | … | 65 < t ≤ 100 | 1 | 3 | 515 | 380 | 343 | CS–5 | G23, W11 | 148 | 148 | 148 | 147 | 147 | 145 | 144 | 144 | 144 | 144 | 143
Carbon steel | Plate, sheet, bar | SA–572 | 60 | … | t ≤ 32 | … | … | 520 | 415 | 316 | CS–3 | … | 148 | 148 | 148 | 147 | 147 | 145 | 144 | 144 | 144 | 144 | 143
Carbon steel | Round bar | SA–572 | 60 | … | t ≤ 90 | … | … | 520 | 415 | 316 | CS–3 | … | 148 | 148 | 148 | 147 | 147 | 145 | 144 | 144 | 144 | 144 | 143
Carbon steel | Sheet, strip | SA–1011 | 60 | 1 | … | … | … | 520 | 410 | 316 | CS–3 | … | 148 | 148 | 148 | 147 | 147 | 145 | 144 | 144 | 144 | 144 | 143
Carbon steel | Plate | SA–299 | B | … | >25 | 1 | 3 | 550 | 310 | 538 | CS–3 | G10, S1, T1 | 158 | 158 | 158 | 158 | 158 | 158 | 158 | 158 | 158 | 157 | 152 | 133 | 107 | 88.1 | 67.6 | 50.8 | 33.7 | 21.3 | 12.9
Carbon steel | Plate | SA–299 | B | … | ≤25 | 1 | 3 | 550 | 325 | 538 | CS–3 | G10, S1, T1 | 158 | 158 | 158 | 158 | 158 | 158 | 158 | 158 | 158 | 158 | 158 | 133 | 107 | 88.1 | 67.6 | 50.8 | 33.7 | 21.3 | 12.9
Carbon steel | Forgings | SA–765 | IV | … | … | 1 | 3 | 550 | 345 | 371 | CS–3 | … | 158 | 158 | 158 | 158 | 158 | 158 | 156 | 156 | 156 | 156 | 155 | 153
Carbon steel | Plate | SA–537 | … | 3 | ≤65 | 1 | 3 | 550 | 380 | 371 | CS–5 | G23, T1, W11 | 158 | 158 | 158 | 158 | 157 | 156 | 154 | 154 | 154 | 154 | 151 | 132
Carbon steel | Plate | SA–537 | … | 2 | ≤65 | 1 | 3 | 550 | 415 | 343 | CS–5 | G23, S6, T1, W10, W11, W12 | 158 | 158 | 158 | 158 | 157 | 156 | 154 | 154 | 154 | 154 | 151 | 132
Carbon steel | Wld. pipe | SA–671 | CD80 | … | ≤65 | 1 | 3 | 550 | 415 | NP | CS–5 | S6, T1, W10, W12 | 158 | 158 | 158 | 158 | 157 | 156 | 154 | 154 | 154 | 154 | 151 | 132
Carbon steel | Wld. pipe | SA–672 | D80 | … | ≤65 | 1 | 3 | 550 | 415 | NP | CS–5 | S6, T1, W10, W12 | 158 | 158 | 158 | 158 | 157 | 156 | 154 | 154 | 154 | 154 | 151 | 132
Carbon steel | Wld. pipe | SA–691 | CMSH–80 | … | ≤65 | 1 | 3 | 550 | 415 | NP | CS–5 | S6, T1, W10, W12 | 158 | 158 | 158 | 158 | 157 | 156 | 154 | 154 | 154 | 154 | 151 | 132
Carbon steel | Plate | SA–738 | C | … | ≤65 | 1 | 3 | 550 | 415 | 343 | CS–5 | G23, W11 | 158 | 158 | 158 | 158 | 157 | 156 | 154 | 154 | 154 | 154 | 151
Carbon steel | Plate | SA–841 | B | 2 | ≤65 | 1 | 3 | 550 | 415 | 343 | CS–3 | … | 158 | 158 | 158 | 158 | 158 | 158 | 158 | 158 | 158 | 158 | 158
Carbon steel | Plate, sheet, bar | SA–572 | 65 | … | t ≤ 32 | … | … | 550 | 450 | 316 | CS–3 | … | 158 | 158 | 158 | 158 | 158 | 158 | 158 | 158 | 158 | 158 | 158
Carbon steel | Plate | SA–612 | … | … | 12.5 < t ≤ 25 | 10C | 1 | 560 | 345 | 343 | CS–3 | T1 | 159 | 159 | 159 | 159 | 158 | 157 | 156 | 156 | 155 | 155 | 149 | 133
Carbon steel | Plate | SA–612 | … | … | ≤12.5 | 10C | 1 | 570 | 345 | 343 | CS–3 | … | 163 | 163 | 163 | 163 | 162 | 161 | 160 | 160 | 157 | 154 | 151
Carbon steel | Plate | SA–738 | B | … | … | 1 | 3 | 585 | 415 | 343 | CS–5 | … | 168 | 168 | 168 | 168 | 168 | 168 | 168 | 168 | 167 | 165 | 163
Carbon steel | Forgings | SA–372 | C | … | … | … | … | 620 | 380 | 343 | CS–3 | W11 | 177 | 177 | 177 | 177 | 177 | 177 | 177 | 177 | 177 | 175 | 166
Carbon steel | Plate | SA–724 | A | … | … | 1 | 4 | 620 | 485 | 371 | CS–5 | … | 177 | 177 | 177 | 177 | 176 | 175 | 173 | 173 | 173 | 173 | 165 | 148
Carbon steel | Plate | SA–724 | C | … | … | 1 | 4 | 620 | 485 | 371 | CS–5 | … | 177 | 177 | 177 | 177 | 176 | 175 | 173 | 173 | 173 | 173 | 165 | 148
Carbon steel | Plate | SA–724 | B | … | … | 1 | 4 | 655 | 515 | 371 | CS–5 | … | 187 | 187 | 187 | 187 | 186 | 185 | 183 | 183 | 183 | 179 | 165 | 158
C–Mn–Si–Cb | Plate | SA–737 | B | … | … | 1 | 2 | 485 | 345 | 371 | CS–3 | T1 | 138 | 138 | 138 | 138 | 138 | 138 | 138 | 138 | 138 | 138 | 138 | 135
C–Mn–Si–Cb | Plate | SA/AS 1548 | PT490N | Normalized | ≤150 | 1 | 2 | 490 | … | 538 | CS–2 | G10, G18, S1, T1 | 140 | 140 | 140 | 140 | 140 | 140 | 140 | 140 | 140 | 140 | 139 | 123 | 101 | 83.8 | 67 | 51 | 33.6 | 21.3 | 12.9
C–Mn–Si–Cb | Plate | SA/AS 1548 | PT490NR | Norm. rld. | ≤150 | 1 | 2 | 490 | … | 538 | CS–2 | G10, G18, S1, T1 | 140 | 140 | 140 | 140 | 140 | 140 | 140 | 140 | 140 | 140 | 139 | 123 | 101 | 83.8 | 67 | 51 | 33.6 | 21.3 | 12.9
C–Mn–Si–Cb | Plate | SA/GB 713 | Q370R | Normalized | 64 < t ≤ 100 | 1 | 2 | 510 | 330 | NP | CS–3 | T1 | 146 | 146 | 146 | 146 | 146 | 146 | 146 | 146 | 146 | 146 | 146 | 133 | 107 | 88.1 | 67.6
C–Mn–Si–Cb | Plate | SA/GB 713 | Q370R | Normalized | 36 < t ≤ 60 | 1 | 2 | 520 | 340 | NP | CS–3 | T1 | 149 | 149 | 149 | 149 | 149 | 149 | 149 | 149 | 149 | 149 | 149 | 133 | 107 | 88.1 | 67.6
C–Mn–Si–Cb | Plate | SA/GB 713 | Q370R | Normalized | 16 < t ≤ 36 | 1 | 2 | 530 | 360 | NP | CS–3 | T1 | 151 | 151 | 151 | 151 | 151 | 151 | 151 | 151 | 151 | 151 | 151 | 133 | 107 | 88.1 | 67.6
C–Mn–Si–Cb | Plate | SA/GB 713 | Q370R | Normalized | 10 ≤ t ≤ 16 | 1 | 2 | 530 | 370 | NP | CS–3 | T1 | 151 | 151 | 151 | 151 | 151 | 151 | 151 | 151 | 151 | 151 | 151 | 133 | 107 | 88.1 | 67.6
C–Mn–Si–V | Plate | SA–737 | C | … | … | 1 | 3 | 550 | 415 | 371 | CS–3 | … | 158 | 158 | 158 | 158 | 158 | 158 | 158 | 158 | 158 | 158 | 155 | 135
C–Mn–Si–V–Cb | Plate | SA–656 | T3 | … | ≤50 | 1 | 1 | 414 | 345 | NP | … | … | 118 | 118 | 118 | 118 | 118 | 118 | 118 | 118 | 118 | 118 | 118
C–Mn–Si–V–Cb | Plate | SA–656 | T7 | … | ≤50 | 1 | 1 | 414 | 345 | NP | … | … | 118 | 118 | 118 | 118 | 118 | 118 | 118 | 118 | 118 | 118 | 118
C–Mn–Si–V–Cb | Plate | SA–656 | T3 | … | ≤40 | 1 | 2 | 483 | 414 | NP | … | … | 138 | 138 | 138 | 138 | 138 | 138 | 138 | 138 | 138 | 138 | 138
C–Mn–Si–V–Cb | Plate | SA–656 | T7 | … | ≤40 | 1 | 2 | 483 | 414 | NP | … | … | 138 | 138 | 138 | 138 | 138 | 138 | 138 | 138 | 138 | 138 | 138
C–Mn–Si–V–Cb | Plate | SA–656 | T3 | … | ≤25 | 1 | 3 | 552 | 483 | NP | … | … | 158 | 158 | 158 | 158 | 158 | 158 | 158 | 158 | 158 | 158 | 158
C–Mn–Si–V–Cb | Plate | SA–656 | T7 | … | ≤25 | 1 | 3 | 552 | 483 | NP | … | … | 158 | 158 | 158 | 158 | 158 | 158 | 158 | 158 | 158 | 158 | 158
C–Mn–Si–V–Cb | Plate | SA–656 | T3 | … | ≤20 | 1 | 4 | 621 | 552 | NP | … | … | 177 | 177 | 177 | 177 | 177 | 177 | 177 | 177 | 177 | 177 | 177
C–Mn–Si–V–Cb | Plate | SA–656 | T7 | … | ≤20 | 1 | 4 | 621 | 552 | NP | … | … | 177 | 177 | 177 | 177 | 177 | 177 | 177 | 177 | 177 | 177 | 177
C–Mn–Ti | Plate, sheet | SA–562 | … | … | … | 1 | 1 | 380 | 205 | 343 | CS–6 | G7 | 88.9 | 88.9 | 84 | 78.3 | 75.1 | 73 | 71.7 | 71.7 | 71.7 | 71.7 | 71.7
C–Si–Ti | Forgings | SA–836 | … | 1 | … | 1 | 1 | 380 | 170 | 343 | CS–1 | … | 108 | 108 | 103 | 97.6 | 94.1 | 91.6 | 89.7 | 89.6 | 89.4 | 88.5 | 87.2
C–0.3Mo | Smls. tube | SA/EN 10216–2 | 16Mo3 | … | 40 < t ≤ 60 | 3 | 1 | 450 | 260 | 538 | CS–2 | G11, S2, T3 | 129 | 129 | 129 | 129 | 129 | 129 | 129 | 129 | 129 | 129 | 129 | 129 | 129 | 129 | 126 | 105 | 68.9 | 42.8 | 23.2
C–0.3Mo | Smls. tube | SA/EN 10216–2 | 16Mo3 | … | 16 < t ≤ 40 | 3 | 1 | 450 | 270 | 538 | CS–2 | G11, S2, T3 | 129 | 129 | 129 | 129 | 129 | 129 | 129 | 129 | 129 | 129 | 129 | 129 | 129 | 129 | 126 | 105 | 68.9 | 42.8 | 23.2
C–0.3Mo | Smls. tube | SA/EN 10216–2 | 16Mo3 | … | t ≤ 16 | 3 | 1 | 450 | 280 | 538 | CS–2 | G11, S2, T3 | 129 | 129 | 129 | 129 | 129 | 129 | 129 | 129 | 129 | 129 | 129 | 129 | 129 | 129 | 126 | 105 | 68.9 | 42.8 | 23.2
C–½Mo | Smls. & wld. fittings | SA–234 | WP1 | … | … | 3 | 1 | 380 | 205 | 538 | CS–2 | G11, T4, W14 | 108 | 108 | 108 | 108 | 108 | 108 | 108 | 108 | 108 | 108 | 108 | 108 | 106 | 103 | 101 | 96.1 | 72.1 | 41.7 | 23.6
C–½Mo | Smls. tube | SA–209 | T1b | … | … | 3 | 1 | 365 | 195 | 538 | CS–1 | G11, S3, T5 | 104 | 104 | 104 | 104 | 104 | 104 | 104 | 104 | 104 | 104 | 103 | 101 | 98.5 | 96.7 | 93.6 | 90.7 | 70.4 | 42.2 | 23.4
C–½Mo | Wld. tube | SA–250 | T1b | … | … | 3 | 1 | 365 | 195 | NP | CS–1 | G11, S2, T5, W13 | 104 | 104 | 104 | 104 | 104 | 104 | 104 | 104 | 104 | 104 | 103 | 101 | 98.5 | 96.7 | 93.6 | 90.7 | 70.4 | 42.2 | 23.4
C–½Mo | Wld. tube | SA–250 | T1b | … | … | 3 | 1 | 365 | 195 | 538 | CS–1 | G3, G11, G24, S2, T5 | 88.9 | 88.9 | 88.9 | 88.9 | 88.9 | 88.9 | 88.9 | 88.9 | 88.9 | 88.6 | 87.2 | 85.9 | 84 | 82.2 | 79.7 | 77.4 | 60.2 | 36 | 20
C–½Mo | Smls. tube | SA–209 | T1 | … | … | 3 | 1 | 380 | 205 | 538 | CS–2 | G11, S3, T4 | 108 | 108 | 108 | 108 | 108 | 108 | 108 | 108 | 108 | 108 | 108 | 108 | 106 | 103 | 101 | 96.1 | 72.1 | 41.7 | 23.6
C–½Mo | Wld. tube | SA–250 | T1 | … | … | 3 | 1 | 380 | 205 | NP | CS–2 | G11, S2, T4, W13 | 108 | 108 | 108 | 108 | 108 | 108 | 108 | 108 | 108 | 108 | 108 | 108 | 106 | 103 | 101 | 96.1 | 72.1 | 41.7 | 23.6
C–½Mo | Wld. tube | SA–250 | T1 | … | … | 3 | 1 | 380 | 205 | 538 | CS–2 | G3, G11, G24, S2, T4 | 92.4 | 92.4 | 92.4 | 92.4 | 92.4 | 92.4 | 92.4 | 92.4 | 92.4 | 92.4 | 92.4 | 92.2 | 90.2 | 87.7 | 85.4 | 81.4 | 61.3 | 35.7 | 20.1
C–½Mo | Smls. pipe | SA–335 | P1 | … | … | 3 | 1 | 380 | 205 | 538 | CS–2 | G11, S2, T4 | 108 | 108 | 108 | 108 | 108 | 108 | 108 | 108 | 108 | 108 | 108 | 108 | 106 | 103 | 101 | 96.1 | 72.1 | 41.7 | 23.6
C–½Mo | Forged pipe | SA–369 | FP1 | … | … | 3 | 1 | 380 | 205 | 538 | CS–2 | G11, S2, T4 | 108 | 108 | 108 | 108 | 108 | 108 | 108 | 108 | 108 | 108 | 108 | 108 | 106 | 103 | 101 | 96.1 | 72.1 | 41.7 | 23.6
C–½Mo | Smls. tube | SA–209 | T1a | … | … | 3 | 1 | 415 | 220 | 538 | CS–2 | G11, S3, T4 | 118 | 118 | 118 | 118 | 118 | 118 | 118 | 118 | 118 | 118 | 118 | 115 | 113 | 110 | 107 | 100 | 70.4 | 42.3 | 23.4
C–½Mo | Wld. tube | SA–250 | T1a | … | … | 3 | 1 | 415 | 220 | NP | CS–2 | G11, S2, T4, W13 | 118 | 118 | 118 | 118 | 118 | 118 | 118 | 118 | 118 | 118 | 118 | 115 | 113 | 110 | 107 | 100 | 70.4 | 42.3 | 23.4
C–½Mo | Wld. tube | SA–250 | T1a | … | … | 3 | 1 | 415 | 220 | 538 | CS–2 | G3, G11, G24, S2, T4 | 101 | 101 | 101 | 101 | 101 | 101 | 101 | 101 | 101 | 101 | 100 | 98.2 | 95.8 | 93.9 | 90.9 | 84.9 | 59.9 | 36.2 | 19.9
C–½Mo | Castings | SA–217 | WC1 | … | … | 3 | 1 | 450 | 240 | 538 | CS–2 | G1, G11, G17, S2, T4 | 128 | 128 | 128 | 128 | 128 | 128 | 128 | 128 | 128 | 128 | 128 | 126 | 123 | 120 | 117 | 103 | 69.5 | 42.6 | 23.2
C–½Mo | Castings | SA–352 | LC1 | … | … | 3 | 1 | 450 | 240 | 343 | CS–2 | G1, G17 | 128 | 128 | 128 | 128 | 128 | 128 | 128 | 128 | 128 | 128 | 128 | 126
C–½Mo | Cast pipe | SA–426 | CP1 | … | … | 3 | 1 | 450 | 240 | NP | CS–2 | G17 | 128 | 128 | 128 | 128 | 128 | 128 | 128 | 128 | 128 | 128 | 128 | 126
C–½Mo | Plate | SA–204 | A | … | … | 3 | 1 | 450 | 255 | 538 | CS–2 | G11, S2, T4 | 128 | 128 | 128 | 128 | 128 | 128 | 128 | 128 | 128 | 128 | 128 | 128 | 128 | 127 | 124 | 105 | 68.9 | 42.8 | 23.2
C–½Mo | Wld. pipe | SA–672 | L65 | … | … | 3 | 1 | 450 | 255 | NP | CS–2 | G26, W10, W12 | 128 | 128 | 128 | 128 | 128 | 128 | 128 | 128 | 128 | 128 | 128 | 128
C–½Mo | Wld. pipe | SA–691 | CM–65 | … | … | 3 | 1 | 450 | 255 | NP | CS–2 | G26, W10, W12 | 128 | 128 | 128 | 128 | 128 | 128 | 128 | 128 | 128 | 128 | 128 | 128
C–½Mo | Wld. pipe | SA–691 | CM–65 | … | … | 3 | 1 | 450 | 255 | NP | CS–2 | G27, W10, W12 | 128 | 128 | 128 | 128 | 128 | 128
C–½Mo | Forgings | SA–182 | F1 | … | … | 3 | 2 | 485 | 275 | 538 | CS–2 | G11, S2, T4 | 138 | 138 | 138 | 138 | 138 | 138 | 138 | 138 | 138 | 138 | 138 | 138 | 138 | 137 | 134 | 107 | 68.1 | 43.1 | 23.1
C–½Mo | Plate | SA–204 | B | … | … | 3 | 2 | 485 | 275 | 538 | CS–2 | G11, S2, T4 | 138 | 138 | 138 | 138 | 138 | 138 | 138 | 138 | 138 | 138 | 138 | 138 | 138 | 137 | 134 | 107 | 68.1 | 43.1 | 23.1
C–½Mo | Forgings | SA–336 | F1 | … | … | 3 | 2 | 485 | 275 | 538 | CS–2 | G11, S2, T4 | 138 | 138 | 138 | 138 | 138 | 138 | 138 | 138 | 138 | 138 | 138 | 138 | 138 | 137 | 134 | 107 | 68.1 | 43.1 | 23.1
C–½Mo | Wld. pipe | SA–672 | L70 | … | … | 3 | 2 | 485 | 275 | NP | CS–2 | G26, W10, W12 | 138 | 138 | 138 | 138 | 138 | 138 | 138 | 138 | 138 | 138 | 138 | 138
C–½Mo | Wld. pipe | SA–691 | CM–70 | … | … | 3 | 2 | 485 | 275 | NP | CS–2 | G26, W10, W12 | 138 | 138 | 138 | 138 | 138 | 138 | 138 | 138 | 138 | 138 | 138 | 138
C–½Mo | Wld. pipe | SA–691 | CM–70 | … | … | 3 | 2 | 485 | 275 | NP | CS–2 | G27, W10, W12 | 138 | 138 | 138 | 138 | 138 | 138
C–½Mo | Plate | SA–204 | C | … | … | 3 | 2 | 515 | 295 | 538 | CS–2 | G11, S2, T4, W12 | 148 | 148 | 148 | 148 | 148 | 148 | 148 | 148 | 148 | 148 | 148 | 148 | 148 | 148 | 144 | 109 | 67.2 | 43.3 | 23
C–½Mo | Wld. pipe | SA–672 | L75 | … | … | 3 | 2 | 515 | 295 | NP | CS–2 | G26, W10, W12 | 148 | 148 | 148 | 148 | 148 | 148 | 148 | 148 | 148 | 148 | 148 | 148
C–½Mo | Wld. pipe | SA–691 | CM–75 | … | … | 3 | 2 | 515 | 295 | NP | CS–2 | G26, W10, W12 | 148 | 148 | 148 | 148 | 148 | 148 | 148 | 148 | 148 | 148 | 148 | 148
C–½Mo | Wld. pipe | SA–691 | CM–75 | … | … | 3 | 2 | 515 | 295 | NP | CS–2 | G27, W10, W12 | 148 | 148 | 148 | 148 | 148 | 148
½Cr– 1/5Mo | Forgings | SA–372 | G | 55 | … | … | … | 585 | 380 | 315 | CS–3 | W11 | 167 | 167 | 167 | 167 | 167 | 167 | 167 | 167 | 167 | 167
½Cr– 1/5Mo | Forgings | SA–372 | H | 55 | … | … | … | 585 | 380 | 315 | CS–3 | W11 | 167 | 167 | 167 | 167 | 167 | 167 | 167 | 167 | 167 | 167
½Cr– 1/5Mo | Forgings | SA–372 | G | 65 | … | … | … | 725 | 450 | 315 | CS–3 | W11 | 207 | 207 | 207 | 207 | 207 | 207 | 207 | 207 | 207 | 207
½Cr– 1/5Mo | Forgings | SA–372 | H | 65 | … | … | … | 725 | 450 | 315 | CS–3 | W11 | 207 | 207 | 207 | 207 | 207 | 207 | 207 | 207 | 207 | 207
½Cr– 1/5Mo | Forgings | SA–372 | G | 70 | … | … | … | 825 | 485 | 93 | CS–3 | W11 | 236 | 236 | 236 | 236
½Cr– 1/5Mo | Forgings | SA–372 | H | 70 | … | … | … | 825 | 485 | 93 | CS–3 | W11 | 236 | 236 | 236 | 236
½Cr– 1/5Mo–V | Plate | SA–517 | B | … | ≤32 | 11B | 4 | 795 | 690 | 343 | HT–1 | … | 227 | 227 | 227 | 227 | 227 | 227 | 227 | 227 | 227 | 227 | 226
½Cr–¼Mo–Si | Plate | SA–517 | A | … | ≤32 | 11B | 1 | 795 | 690 | 343 | HT–1 | … | 227 | 227 | 227 | 227 | 227 | 227 | 227 | 227 | 227 | 227 | 226
½Cr–¼Mo–Si | Forgings | SA–592 | A | … | ≤65 | 11B | 1 | 795 | 690 | 343 | HT–1 | … | 227 | 227 | 227 | 227 | 227 | 227 | 227 | 227 | 227 | 227 | 226
½Cr–½Mo | Smls. pipe | SA–335 | P2 | … | … | 3 | 1 | 380 | 205 | 538 | CS–2 | T5 | 108 | 108 | 108 | 108 | 108 | 108 | 108 | 108 | 108 | 108 | 108 | 108 | 106 | 103 | 100 | 97.1 | 77 | 49.5 | 31.3
½Cr–½Mo | Forged pipe | SA–369 | FP2 | … | … | 3 | 1 | 380 | 205 | 538 | CS–2 | T5 | 108 | 108 | 108 | 108 | 108 | 108 | 108 | 108 | 108 | 108 | 108 | 108 | 106 | 103 | 100 | 97.1 | 77 | 49.5 | 31.3
½Cr–½Mo | Plate | SA–387 | 2 | 1 | … | 3 | 1 | 380 | 230 | 538 | CS–2 | T5 | 108 | 108 | 108 | 108 | 108 | 108 | 108 | 108 | 108 | 108 | 108 | 108 | 108 | 108 | 106 | 103 | 76.7 | 49.6 | 31.2
½Cr–½Mo | Wld. pipe | SA–691 | ½CR | … | … | 3 | 1 | 380 | 230 | NP | CS–2 | G26, W10, W12 | 108 | 108 | 108 | 108 | 108 | 108 | 108 | 108 | 108 | 108 | 108 | 108
½Cr–½Mo | Wld. pipe | SA–691 | ½CR | … | … | 3 | 1 | 380 | 230 | NP | CS–2 | G27, W10, W12 | 108 | 108 | 108 | 108 | 108 | 108
½Cr–½Mo | Smls. tube | SA–213 | T2 | … | … | 3 | 1 | 415 | 205 | 538 | CS–2 | T5 | 118 | 118 | 118 | 118 | 118 | 118 | 118 | 117 | 114 | 112 | 110 | 108 | 106 | 103 | 100 | 97.1 | 77 | 49.5 | 31.3
½Cr–½Mo | Wld. tube | SA–250 | T2 | … | … | 3 | 1 | 415 | 205 | NP | CS–2 | G3, T5 | 100 | 100 | 100 | 100 | 100 | 100 | 100 | 99.6 | 96.7 | 95.5 | 93.8 | 91.5 | 90.2 | 87.7 | 85.3 | 82.4 | 65.3 | 42 | 26.5
½Cr–½Mo | Wld. tube | SA–250 | T2S1 | … | … | 3 | 1 | 415 | 205 | NP | CS–2 | T5, W13 | 118 | 118 | 118 | 118 | 118 | 118 | 118 | 117 | 114 | 112 | 110 | 108 | 106 | 103 | 100 | 97.1 | 77 | 49.5 | 31.3
½Cr–½Mo | Cast pipe | SA–426 | CP2 | … | … | 3 | 1 | 415 | 205 | NP | CS–2 | G17 | 118 | 118 | 118 | 118 | 118 | 118 | 118 | 117 | 114 | 112 | 110 | 108
½Cr–½Mo | Forgings | SA–182 | F2 | … | … | 3 | 2 | 485 | 275 | 538 | CS–2 | T5 | 138 | 138 | 138 | 138 | 138 | 138 | 138 | 138 | 138 | 138 | 138 | 138 | 138 | 137 | 134 | 130 | 89.1 | 46 | 32.5
½Cr–½Mo | Plate | SA–387 | 2 | 2 | … | 3 | 2 | 485 | 310 | 538 | CS–3 | T5 | 138 | 138 | 138 | 138 | 138 | 138 | 138 | 138 | 138 | 138 | 138 | 138 | 138 | 138 | 135 | 130 | 88.9 | 46 | 32.5
½Cr–½Mo | Wld. pipe | SA–691 | ½CR | … | … | 3 | 2 | 485 | 310 | NP | CS–3 | G26, W10, W12 | 138 | 138 | 138 | 138 | 138 | 138 | 138 | 138 | 138 | 138 | 138 | 138
¾Cr–½Ni–Cu | Smls. & wld. tube | SA–423 | 1 | … | … | 4 | 2 | 415 | 255 | 343 | CS–2 | W13, W14 | 118 | 118 | 118 | 118 | 118 | 118 | 118 | 118 | 118 | 118 | 118 | 118
¾Cr–½Ni–Cu | Wld. tube | SA–423 | 1 | … | … | 4 | 2 | 415 | 255 | 343 | CS–2 | G3, G24 | 101 | 101 | 101 | 101 | 101 | 101 | 101 | 101 | 101 | 101 | 101 | 101
¾Cr–¾Ni–Cu–Al | Pipe | SA–333 | 4 | … | … | 4 | 2 | 415 | 240 | 343 | CS–2 | … | 118 | 118 | 118 | 118 | 118 | 118 | 118 | 118 | 118 | 118 | 118 | 118
1Cr– 1/5Mo | Forgings | SA–372 | E | 55 | … | … | … | 585 | 380 | 315 | CS–3 | W11 | 167 | 167 | 167 | 167 | 167 | 167 | 167 | 167 | 167 | 167
1Cr– 1/5Mo | Forgings | SA–372 | F | 55 | … | … | … | 585 | 380 | 315 | CS–3 | W11 | 167 | 167 | 167 | 167 | 167 | 167 | 167 | 167 | 167 | 167
1Cr– 1/5Mo | Forgings | SA–372 | J | 55 | … | … | … | 585 | 380 | 315 | CS–3 | W11 | 167 | 167 | 167 | 167 | 167 | 167 | 167 | 167 | 167 | 167
1Cr– 1/5Mo | Forgings | SA–372 | E | 65 | … | … | … | 725 | 450 | 343 | CS–2 | W11 | 207 | 207 | 207 | 207 | 207 | 207 | 207 | 207 | 207 | 207 | 205
1Cr– 1/5Mo | Forgings | SA–372 | F | 65 | … | … | … | 725 | 450 | 315 | CS–3 | W11 | 207 | 207 | 207 | 207 | 207 | 207 | 207 | 207 | 207 | 207
1Cr– 1/5Mo | Forgings | SA–372 | J | 65 | … | … | … | 725 | 450 | 343 | CS–2 | W11 | 207 | 207 | 207 | 207 | 207 | 207 | 207 | 207 | 207 | 207 | 205
1Cr– 1/5Mo | Forgings | SA–372 | E | 70 | … | … | … | 825 | 485 | 343 | CS–5 | W11 | 236 | 236 | 236 | 236 | 236 | 236 | 236 | 236 | 236 | 236 | 235
1Cr– 1/5Mo | Forgings | SA–372 | F | 70 | … | … | … | 825 | 485 | 343 | CS–5 | W11 | 236 | 236 | 236 | 236 | 236 | 236 | 236 | 236 | 236 | 236 | 235
1Cr– 1/5Mo | Forgings | SA–372 | J | 70 | … | … | … | 825 | 485 | 343 | CS–5 | W11 | 236 | 236 | 236 | 236 | 236 | 236 | 236 | 236 | 236 | 236 | 235
1Cr– 1/5Mo | Forgings | SA–372 | J | 110 | … | … | … | 930 | 760 | 343 | HT–1 | W11 | 265 | 265 | 260 | 254 | 254 | 253 | 252 | 249 | 248 | 245 | 234
1Cr–½Mo | Plate | SA–387 | 12 | 1 | … | 4 | 1 | 380 | 230 | 649 | CS–2 | S4, T5 | 108 | 108 | 107 | 106 | 105 | 104 | 104 | 104 | 104 | 104 | 104 | 104 | 104 | 104 | 104 | 102 | 88.8 | 61.7 | 40.3 | 26.4 | 17.3 | 11.7 | 7.4
1Cr–½Mo | Wld. pipe | SA–691 | 1CR | … | … | 4 | 1 | 380 | 230 | NP | CS–2 | G26, W10, W12 | 108 | 108 | 107 | 106 | 105 | 104 | 104 | 104 | 104 | 104 | 104 | 104
1Cr–½Mo | Cast pipe | SA–426 | CP12 | … | … | 4 | 1 | 415 | 205 | NP | CS–2 | G17 | 118 | 118 | 117 | 116 | 115 | 114 | 112 | 109 | 106 | 104 | 103 | 102
1Cr–½Mo | Forgings | SA–182 | F12 | 1 | … | 4 | 1 | 415 | 220 | 649 | CS–2 | T5 | 118 | 118 | 118 | 115 | 114 | 114 | 114 | 114 | 113 | 112 | 110 | 109 | 107 | 106 | 103 | 101 | 88.3 | 61.9 | 40.3 | 26.4 | 17.3 | 11.7 | 7.4
1Cr–½Mo | Smls. tube | SA–213 | T12 | … | … | 4 | 1 | 415 | 220 | 649 | CS–2 | S4, T5 | 118 | 118 | 117 | 116 | 114 | 114 | 114 | 114 | 113 | 112 | 110 | 109 | 107 | 106 | 103 | 101 | 88.3 | 61.9 | 40.3 | 26.4 | 17.3 | 11.7 | 7.4
1Cr–½Mo | Smls. & wld. fittings | SA–234 | WP12 | 1 | … | 4 | 1 | 415 | 220 | 649 | CS–2 | S4, T5, W14 | 118 | 118 | 117 | 116 | 114 | 114 | 114 | 114 | 113 | 112 | 110 | 109 | 107 | 106 | 103 | 101 | 88.3 | 61.9 | 40.3 | 26.4 | 17.3 | 11.7 | 7.4
1Cr–½Mo | Wld. tube | SA–250 | T12 | … | … | 4 | 1 | 415 | 220 | NP | CS–2 | G3, S4, T5 | 100 | 100 | 100 | 98.2 | 97 | 96.5 | 96.5 | 96.5 | 95.8 | 94.7 | 93.4 | 92.2 | 91 | 89.7 | 87.9 | 85.7 | 72.9 | 53.2 | 33.7 | 22.5 | 14.8 | 9.71 | 6.34
1Cr–½Mo | Wld. tube | SA–250 | T12S1 | … | … | 4 | 1 | 415 | 220 | NP | CS–2 | S4, T5, W13 | 118 | 118 | 118 | 115 | 114 | 114 | 114 | 114 | 113 | 112 | 110 | 109 | 107 | 106 | 103 | 101 | 88.3 | 61.9 | 40.3 | 26.4 | 17.3 | 11.7 | 7.4
1Cr–½Mo | Smls. pipe | SA–335 | P12 | … | … | 4 | 1 | 415 | 220 | 649 | CS–2 | S4, T5 | 118 | 118 | 117 | 116 | 114 | 114 | 114 | 114 | 113 | 112 | 110 | 109 | 107 | 106 | 103 | 101 | 88.3 | 61.9 | 40.3 | 26.4 | 17.3 | 11.7 | 7.4
1Cr–½Mo | Forged pipe | SA–369 | FP12 | … | … | 4 | 1 | 415 | 220 | 649 | CS–2 | S4, T5 | 118 | 118 | 117 | 116 | 114 | 114 | 114 | 114 | 113 | 112 | 110 | 109 | 107 | 106 | 103 | 101 | 88.3 | 61.9 | 40.3 | 26.4 | 17.3 | 11.7 | 7.4
1Cr–½Mo | Forgings | SA/EN 10222–2 | 13CrMo4–5 | NT or QT | 250 < t ≤ 500 | 4 | 1 | 420 | 240 | 649 | CS–2 | S4, T4 | 120 | 120 | 120 | 118 | 116 | 115 | 114 | 114 | 114 | 114 | 114 | 114 | 114 | 114 | 113 | 110 | 97.2 | 59.3 | 41 | 26.2 | 17.3 | 11.7 | 7.4
1Cr–½Mo | Plate | SA/EN 10028–2 | 13CrMo4–5 | … | 150 < t ≤ 250 | 4 | 1 | 420 | 245 | 649 | CS–2 | S4, T4 | 120 | 120 | 120 | 117 | 116 | 116 | 116 | 115 | 115 | 115 | 115 | 115 | 115 | 115 | 115 | 112 | 94.4 | 60.2 | 40.8 | 26.3 | 17.3 | 11.7 | 7.4
1Cr–½Mo | Plate | SA/EN 10028–2 | 13CrMo4–5 | … | 100 < t ≤ 150 | 4 | 1 | 430 | 255 | 649 | CS–2 | S4, T4 | 123 | 123 | 123 | 120 | 119 | 118 | 118 | 118 | 118 | 118 | 118 | 118 | 118 | 118 | 118 | 116 | 94.4 | 60.2 | 40.8 | 26.3 | 17.3 | 11.7 | 7.4
1Cr–½Mo | Plate | SA/GB 713 | 15CrMoR | NT | 100 < t ≤ 200 | 4 | 1 | 440 | 255 | NP | CS–2 | S4, T4 | 126 | 126 | 126 | 123 | 122 | 121 | 121 | 118 | 115 | 114 | 112 | 111 | 109 | 107 | 105 | 103 | 94.4 | 60.2 | 40.8 | 26.3 | 17.3 | 11.7 | 7.4
1Cr–½Mo | Forgings | SA/EN 10222–2 | 13CrMo4–5 | NT or QT | 100 < t ≤ 250 | 4 | 1 | 440 | 265 | 649 | CS–2 | S4, T4 | 126 | 126 | 126 | 124 | 122 | 121 | 120 | 120 | 120 | 120 | 120 | 120 | 120 | 120 | 120 | 117 | 97.2 | 59.3 | 41 | 26.2 | 17.3 | 11.7 | 7.4
1Cr–½Mo | Plate | SA/EN 10028–2 | 13CrMo4–5 | … | 60 < t ≤ 100 | 4 | 1 | 440 | 270 | 649 | CS–2 | S4, T4 | 126 | 126 | 126 | 123 | 122 | 121 | 121 | 121 | 121 | 121 | 121 | 121 | 121 | 121 | 120 | 119 | 94.4 | 60.2 | 40.8 | 26.3 | 17.3 | 11.7 | 7.4
1Cr–½Mo | Forgings | SA/EN 10222–2 | 13CrMo4–5 | NT or QT | 70 < t ≤ 100 | 4 | 1 | 440 | 275 | 649 | CS–2 | S4, T4 | 126 | 126 | 126 | 124 | 122 | 121 | 120 | 120 | 120 | 120 | 120 | 120 | 120 | 120 | 120 | 117 | 97.2 | 59.3 | 41 | 26.2 | 17.3 | 11.7 | 7.4
1Cr–½Mo | Smls. tube | SA/EN 10216–2 | 13CrMo4–5 | … | 40 < t ≤ 60 | 4 | 1 | 440 | 280 | 649 | CS–2 | T4 | 126 | 126 | 126 | 126 | 126 | 126 | 126 | 126 | 126 | 126 | 126 | 126 | 126 | 126 | 123 | 118 | 94.4 | 60.2 | 40.8 | 26.3 | 17.3 | 11.7 | 7.4
1Cr–½Mo | Forgings | SA/EN 10222–2 | 13CrMo4–5 | NT | 35 < t ≤ 70 | 4 | 1 | 440 | 285 | 649 | CS–2 | S4, T4 | 126 | 126 | 126 | 124 | 122 | 121 | 120 | 120 | 120 | 120 | 120 | 120 | 120 | 120 | 120 | 117 | 97.2 | 59.3 | 41 | 26.2 | 17.3 | 11.7 | 7.4
1Cr–½Mo | Smls. tube | SA/EN 10216–2 | 13CrMo4–5 | … | t ≤ 40 | 4 | 1 | 440 | 290 | 649 | CS–2 | T4 | 126 | 126 | 126 | 126 | 126 | 126 | 126 | 126 | 126 | 126 | 126 | 126 | 126 | 126 | 123 | 118 | 94.4 | 60.2 | 40.8 | 26.3 | 17.3 | 11.7 | 7.4
1Cr–½Mo | Forgings | SA/EN 10222–2 | 13CrMo4–5 | NT | t ≤ 35 | 4 | 1 | 440 | 295 | 649 | CS–2 | S4, T4 | 126 | 126 | 126 | 124 | 122 | 121 | 120 | 120 | 120 | 120 | 120 | 120 | 120 | 120 | 120 | 117 | 97.2 | 59.3 | 41 | 26.2 | 17.3 | 11.7 | 7.4
1Cr–½Mo | Plate | SA–387 | 12 | 2 | … | 4 | 1 | 450 | 275 | 649 | CS–2 | S4, T5 | 128 | 128 | 128 | 125 | 124 | 123 | 123 | 123 | 123 | 123 | 123 | 123 | 123 | 123 | 123 | 123 | 94.4 | 60.2 | 40.8 | 26.3 | 17.3 | 11.7 | 7.4
1Cr–½Mo | Wld. pipe | SA–691 | 1CR | … | … | 4 | 1 | 450 | 275 | NP | CS–2 | G26, W10, W12 | 128 | 128 | 127 | 125 | 124 | 123 | 123 | 123 | 123 | 123 | 123 | 123
1Cr–½Mo | Plate | SA/GB 713 | 15CrMoR | NT | 60 < t ≤ 100 | 4 | 1 | 450 | 275 | NP | CS–2 | S4, T4 | 129 | 129 | 129 | 126 | 125 | 124 | 124 | 124 | 123 | 123 | 123 | 123 | 123 | 123 | 123 | 121 | 94.4 | 60.2 | 40.8 | 26.3 | 17.3 | 11.7 | 7.4
1Cr–½Mo | Plate | SA/EN 10028–2 | 13CrMo4–5 | … | 16 < t ≤ 60 | 4 | 1 | 450 | 290 | 649 | CS–2 | S4, T4 | 129 | 129 | 129 | 126 | 125 | 124 | 124 | 124 | 123 | 123 | 123 | 123 | 123 | 123 | 123 | 121 | 94.4 | 60.2 | 40.8 | 26.3 | 17.3 | 11.7 | 7.4
1Cr–½Mo | Plate | SA/GB 713 | 15CrMoR | NT | 6 ≤ t ≤ 60 | 4 | 1 | 450 | 295 | NP | CS–2 | S4, T4 | 129 | 129 | 129 | 126 | 125 | 124 | 124 | 124 | 123 | 123 | 123 | 123 | 123 | 123 | 123 | 121 | 94.4 | 60.2 | 40.8 | 26.3 | 17.3 | 11.7 | 7.4
1Cr–½Mo | Plate | SA/EN 10028–2 | 13CrMo4–5 | … | t ≤ 16 | 4 | 1 | 450 | 300 | 649 | CS–2 | S4, T4 | 129 | 129 | 129 | 126 | 125 | 124 | 124 | 124 | 123 | 123 | 123 | 123 | 123 | 123 | 123 | 121 | 94.4 | 60.2 | 40.8 | 26.3 | 17.3 | 11.7 | 7.4
1Cr–½Mo | Forgings | SA–182 | F12 | 2 | … | 4 | 1 | 485 | 275 | 649 | CS–2 | S4, T4 | 138 | 138 | 137 | 135 | 133 | 132 | 132 | 132 | 132 | 132 | 132 | 132 | 132 | 132 | 129 | 125 | 97.2 | 59.3 | 41 | 26.2 | 17.3 | 11.7 | 7.4
1Cr–½Mo | Forgings | SA–336 | F12 | … | … | 4 | 1 | 485 | 275 | 649 | CS–2 | S4, T4 | 138 | 138 | 138 | 134 | 133 | 132 | 132 | 132 | 132 | 132 | 132 | 132 | 132 | 132 | 129 | 125 | 97.2 | 59.3 | 41 | 26.2 | 17.3 | 11.7 | 7.4
1Cr–V | Smls. tube | SA–213 | T17 | … | … | 10B | 1 | 415 | 205 | 343 | CS–2 | … | 118 | 118 | 118 | 118 | 118 | 118 | 116 | 112 | 109 | 108 | 106
1¼Cr–½Mo | Castings | SA–217 | WC6 | … | … | 4 | 1 | 485 | 275 | 593 | CS–2 | G1, G17, T4 | 138 | 138 | 138 | 138 | 138 | 138 | 138 | 138 | 138 | 138 | 138 | 138 | 136 | 133 | 130 | 105 | 73.3 | 52.1 | 36.4 | 25.2 | 17.6
1¼Cr–½Mo | Cast pipe | SA–426 | CP11 | … | … | 4 | 1 | 485 | 275 | NP | CS–2 | G17 | 138 | 138 | 138 | 138 | 138 | 138 | 138 | 138 | 138 | 138 | 138 | 138
1¼Cr–½Mo | Bar | SA–739 | B11 | … | … | 4 | 1 | 485 | 310 | 649 | CS–3 | T4 | 138 | 138 | 138 | 138 | 138 | 138 | 138 | 138 | 138 | 138 | 138 | 138 | 138 | 138 | 135 | 107 | 72.9 | 52.3 | 36.3 | 25.2 | 17.6 | 12.4 | 8.08
1¼Cr–½Mo–Si | Forgings | SA–182 | F11 | 1 | … | 4 | 1 | 415 | 205 | 649 | CS–2 | S4, T5 | 118 | 118 | 118 | 118 | 118 | 118 | 116 | 112 | 109 | 108 | 106 | 104 | 102 | 99.5 | 96.9 | 94.7 | 72.9 | 51 | 36.7 | 25.1 | 17.6 | 12.4 | 8.08
1¼Cr–½Mo–Si | Smls. tube | SA–213 | T11 | … | … | 4 | 1 | 415 | 205 | 649 | CS–2 | S4, T5 | 118 | 118 | 118 | 118 | 118 | 118 | 116 | 112 | 109 | 108 | 106 | 104 | 102 | 99.5 | 96.9 | 94.7 | 72.9 | 51 | 36.7 | 25.1 | 17.6 | 12.4 | 8.08
1¼Cr–½Mo–Si | Smls. & wld. fittings | SA–234 | WP11 | 1 | … | 4 | 1 | 415 | 205 | 649 | CS–2 | S4, T5, W14 | 118 | 118 | 118 | 118 | 118 | 118 | 116 | 112 | 109 | 108 | 106 | 104 | 102 | 99.5 | 96.9 | 94.7 | 72.9 | 51 | 36.7 | 25.1 | 17.6 | 12.4 | 8.08
1¼Cr–½Mo–Si | Wld. tube | SA–250 | T11 | … | … | 4 | 1 | 415 | 205 | NP | CS–2 | G3, S4, T5 | 100 | 100 | 100 | 100 | 100 | 100 | 98.8 | 95.8 | 92.5 | 91.3 | 89.8 | 88 | 86.8 | 84.3 | 82.3 | 80.7 | 62.8 | 43.5 | 31.5 | 21.5 | 15 | 10.4 | 6.73
1¼Cr–½Mo–Si | Wld. tube | SA–250 | T11S1 | … | … | 4 | 1 | 415 | 205 | NP | CS–2 | S4, T5, W13 | 118 | 118 | 118 | 118 | 118 | 118 | 116 | 112 | 109 | 108 | 106 | 104 | 102 | 99.5 | 96.9 | 94.7 | 72.9 | 51 | 36.7 | 25.1 | 17.6 | 12.4 | 8.08
1¼Cr–½Mo–Si | Smls. pipe | SA–335 | P11 | … | … | 4 | 1 | 415 | 205 | 649 | CS–2 | S4, T5 | 118 | 118 | 118 | 118 | 118 | 118 | 116 | 112 | 109 | 108 | 106 | 104 | 102 | 99.5 | 96.9 | 94.7 | 72.9 | 51 | 36.7 | 25.1 | 17.6 | 12.4 | 8.08
1¼Cr–½Mo–Si | Forgings | SA–336 | F11 | 1 | … | 4 | 1 | 415 | 205 | NP | CS–2 | S4, T5 | 118 | 118 | 118 | 118 | 118 | 118 | 116 | 112 | 109 | 108 | 106 | 104 | 102 | 99.5 | 96.9 | 94.7 | 72.9 | 51 | 36.7 | 25.1 | 17.6 | 12.4 | 8.08
1¼Cr–½Mo–Si | Forged pipe | SA–369 | FP11 | … | … | 4 | 1 | 415 | 205 | 649 | CS–2 | S4, T5 | 118 | 118 | 118 | 118 | 118 | 118 | 116 | 112 | 109 | 108 | 106 | 104 | 102 | 99.5 | 96.9 | 94.7 | 72.9 | 51 | 36.7 | 25.1 | 17.6 | 12.4 | 8.08
1¼Cr–½Mo–Si | Plate | SA–387 | 11 | 1 | … | 4 | 1 | 415 | 240 | 649 | CS–2 | S4, T4 | 118 | 118 | 118 | 118 | 118 | 118 | 118 | 118 | 118 | 118 | 118 | 118 | 118 | 116 | 114 | 101 | 72.9 | 51.7 | 36.5 | 25.2 | 17.6 | 12.4 | 8.08
1¼Cr–½Mo–Si | Wld. pipe | SA–691 | 1¼CR | … | … | 4 | 1 | 415 | 240 | NP | CS–2 | G27, W10, W12 | 118 | 118 | 118 | 118 | 118 | 118
1¼Cr–½Mo–Si | Wld. pipe | SA–691 | 1¼CR | … | … | 4 | 1 | 415 | 240 | NP | CS–2 | G26, W10, W12 | 118 | 118 | 118 | 118 | 118 | 118 | 118 | 118 | 118 | 118 | 118 | 118
1¼Cr–½Mo–Si | Forgings | SA–182 | F11 | 2 | … | 4 | 1 | 485 | 275 | 649 | CS–2 | S4, T4 | 138 | 138 | 138 | 138 | 138 | 138 | 138 | 138 | 138 | 138 | 138 | 138 | 136 | 133 | 130 | 105 | 72.9 | 52.1 | 36.4 | 25.2 | 17.6 | 12.4 | 8.08
1¼Cr–½Mo–Si | Forgings | SA–336 | F11 | 2 | … | 4 | 1 | 485 | 275 | 649 | CS–2 | S4, T4 | 138 | 138 | 138 | 138 | 138 | 138 | 138 | 138 | 138 | 138 | 138 | 138 | 136 | 133 | 130 | 105 | 72.9 | 52.1 | 36.4 | 25.2 | 17.6 | 12.4 | 8.08
1¼Cr–½Mo–Si | Forgings | SA–336 | F11 | 3 | … | 4 | 1 | 515 | 310 | 649 | CS–3 | T3 | 148 | 148 | 148 | 148 | 148 | 148 | 148 | 148 | 148 | 148 | 148 | 148 | 148 | 148 | 143 | 107 | 72.9 | 52.3 | 36.3 | 25.2 | 17.6 | 12.4 | 8.08
1¼Cr–½Mo–Si | Plate | SA–387 | 11 | 2 | … | 4 | 1 | 515 | 310 | 649 | CS–3 | S4, T3 | 148 | 148 | 148 | 148 | 148 | 148 | 148 | 148 | 148 | 148 | 148 | 148 | 148 | 148 | 143 | 107 | 72.9 | 52.3 | 36.3 | 25.2 | 17.6 | 12.4 | 8.08
1¼Cr–½Mo–Si | Wld. pipe | SA–691 | 1¼CR | … | … | 4 | 1 | 515 | 310 | NP | CS–3 | G26, W10, W12 | 148 | 148 | 148 | 148 | 148 | 148 | 148 | 148 | 148 | 148 | 148 | 148
1¾Cr–½Mo–Cu | Forgings | SA–592 | E | … | 65 < t ≤ 100 | 11B | 2 | 725 | 620 | 343 | CS–5 | S7 | 207 | 207 | 207 | 207 | 207 | 207 | 207 | 207 | 207 | 207 | 207
1¾Cr–½Mo–Cu | Forgings | SA–592 | E | … | ≤65 | 11B | 2 | 795 | 690 | 343 | HT–1 | … | 227 | 227 | 227 | 227 | 227 | 227 | 227 | 227 | 227 | 227 | 227
1¾Cr–½Mo–Ti | Plate | SA–517 | E | … | 65 < t ≤ 150 | 11B | 2 | 725 | 620 | 343 | CS–5 | … | 207 | 207 | 207 | 207 | 207 | 207 | 207 | 207 | 207 | 207 | 207 | 206
1¾Cr–½Mo–Ti | Plate | SA–517 | E | … | ≤65 | 11B | 2 | 795 | 690 | 343 | HT–1 | … | 227 | 227 | 227 | 227 | 227 | 227 | 227 | 227 | 227 | 227 | 227 | 221
2¼Cr–1Mo | Forgings | SA–182 | F22 | 1 | … | 5A | 1 | 415 | 205 | 649 | CS–2 | S4, T4, W7, W9 | 118 | 118 | 118 | 118 | 116 | 114 | 114 | 114 | 114 | 114 | 114 | 114 | 114 | 114 | 114 | 100 | 80.9 | 64 | 47.7 | 34.5 | 23.5 | 15.5 | 9.39
2¼Cr–1Mo | Smls. tube | SA–213 | T22 | … | … | 5A | 1 | 415 | 205 | 649 | CS–2 | S4, T4, W7, W9 | 118 | 118 | 118 | 118 | 116 | 114 | 114 | 114 | 114 | 114 | 114 | 114 | 114 | 114 | 114 | 100 | 80.9 | 64 | 47.7 | 34.5 | 23.5 | 15.5 | 9.39
2¼Cr–1Mo | Smls. & wld. fittings | SA–234 | WP22 | 1 | … | 5A | 1 | 415 | 205 | 649 | CS–2 | S4, T4, W7, W9, W14 | 118 | 118 | 118 | 118 | 116 | 114 | 114 | 114 | 114 | 114 | 114 | 114 | 114 | 114 | 114 | 100 | 80.9 | 64 | 47.7 | 34.5 | 23.5 | 15.5 | 9.39
2¼Cr–1Mo | Wld. tube | SA–250 | T22 | … | … | 5A | 1 | 415 | 205 | NP | CS–2 | G3, S4, T4, W9 | 100 | 100 | 100 | 99.8 | 98.3 | 97.2 | 97.2 | 97.2 | 97.2 | 97.2 | 97.2 | 97.2 | 97.2 | 97.2 | 97.2 | 85.5 | 69 | 54.5 | 40.4 | 29.1 | 19.8 | 12.9 | 8.06
2¼Cr–1Mo | Wld. tube | SA–250 | T22S1 | … | … | 5A | 1 | 415 | 205 | NP | CS–2 | S4, T4, W9, W13 | 118 | 118 | 118 | 118 | 116 | 114 | 114 | 114 | 114 | 114 | 114 | 114 | 114 | 114 | 114 | 100 | 80.9 | 64 | 47.7 | 34.5 | 23.5 | 15.5 | 9.39
2¼Cr–1Mo | Smls. pipe | SA–335 | P22 | … | … | 5A | 1 | 415 | 205 | 649 | CS–2 | S4, T4, W7, W9 | 118 | 118 | 118 | 118 | 116 | 114 | 114 | 114 | 114 | 114 | 114 | 114 | 114 | 114 | 114 | 100 | 80.9 | 64 | 47.7 | 34.5 | 23.5 | 15.5 | 9.39
2¼Cr–1Mo | Forgings | SA–336 | F22 | 1 | … | 5A | 1 | 415 | 205 | 649 | CS–2 | S4, T4, W7, W9 | 118 | 118 | 118 | 118 | 116 | 114 | 114 | 114 | 114 | 114 | 114 | 114 | 114 | 114 | 114 | 100 | 80.9 | 64 | 47.7 | 34.5 | 23.5 | 15.5 | 9.39
2¼Cr–1Mo | Forged pipe | SA–369 | FP22 | … | … | 5A | 1 | 415 | 205 | 649 | CS–2 | S4, T4, W7, W9 | 118 | 118 | 118 | 118 | 116 | 114 | 114 | 114 | 114 | 114 | 114 | 114 | 114 | 114 | 114 | 100 | 80.9 | 64 | 47.7 | 34.5 | 23.5 | 15.5 | 9.39
2¼Cr–1Mo | Plate | SA–387 | 22 | 1 | … | 5A | 1 | 415 | 205 | 649 | CS–2 | S4, T4, W7, W9 | 118 | 118 | 118 | 118 | 116 | 114 | 114 | 114 | 114 | 114 | 114 | 114 | 114 | 114 | 114 | 100 | 80.9 | 64 | 47.7 | 34.5 | 23.5 | 15.5 | 9.39
2¼Cr–1Mo | Wld. pipe | SA–691 | 2¼CR | … | … | 5A | 1 | 415 | 205 | NP | CS–2 | G26, W10, W12 | 118 | 118 | 118 | 118 | 116 | 114 | 114 | 114 | 114 | 114 | 114 | 114
2¼Cr–1Mo | Plate | SA/EN 10028–2 | 10CrMo9–10 | … | 150 < t ≤ 250 | 5A | 1 | 450 | 250 | 593 | CS–3 | S4, T4, W7, W9 | 129 | 129 | 129 | 128 | 126 | 125 | 124 | 123 | 123 | 122 | 121 | 120 | 118 | 116 | 113 | 109 | 88.4 | 64 | 44.6 | 30 | 19.7
2¼Cr–1Mo | Forgings | SA/EN 10222–2 | 11CrMo9–10 | NT or QT | 200 < t ≤ 500 | 5A | 1 | 450 | 265 | 649 | CS–3 | S4, T4, W7, W9 | 129 | 129 | 129 | 129 | 128 | 126 | 124 | 124 | 123 | 123 | 122 | 121 | 119 | 116 | 113 | 109 | 89.4 | 64.3 | 44.9 | 30.1 | 19.7 | 12.9 | 8.06
2¼Cr–1Mo | Plate | SA/EN 10028–2 | 10CrMo9–10 | … | 100 < t ≤ 150 | 5A | 1 | 460 | 260 | 593 | CS–3 | S4, T4, W7, W9 | 131 | 131 | 131 | 131 | 129 | 128 | 127 | 126 | 125 | 125 | 124 | 123 | 121 | 119 | 116 | 112 | 88.4 | 64 | 44.6 | 30 | 19.7
2¼Cr–1Mo | Plate | SA/EN 10028–2 | 10CrMo9–10 | … | 60 < t ≤ 100 | 5A | 1 | 470 | 280 | 593 | CS–3 | S4, T4, W7, W9 | 134 | 134 | 134 | 134 | 132 | 131 | 129 | 129 | 128 | 127 | 127 | 125 | 123 | 121 | 118 | 114 | 88.4 | 64 | 44.6 | 30 | 19.7
2¼Cr–1Mo | Smls. tube | SA/EN 10216–2 | 10CrMo9–10 | … | 40 < t ≤ 60 | 5A | 1 | 480 | 270 | 649 | CS–2 | T4, W7, W9 | 137 | 137 | 137 | 137 | 137 | 135 | 133 | 132 | 132 | 132 | 131 | 129 | 126 | 123 | 119 | 113 | 89.4 | 64.3 | 44.9 | 30.1 | 19.7 | 12.9 | 8.06
2¼Cr–1Mo | Smls. tube | SA/EN 10216–2 | 10CrMo9–10 | … | t ≤ 40 | 5A | 1 | 480 | 280 | 649 | CS–2 | T4, W7, W9 | 137 | 137 | 137 | 137 | 137 | 135 | 133 | 132 | 132 | 132 | 131 | 129 | 126 | 123 | 119 | 113 | 89.4 | 64.3 | 44.9 | 30.1 | 19.7 | 12.9 | 8.06
2¼Cr–1Mo | Plate | SA/EN 10028–2 | 10CrMo9–10 | … | t ≤ 60 | 5A | 1 | 480 | … | 593 | CS–3 | G18, S4, T4, W7, W9 | 137 | 137 | 137 | 137 | 135 | 133 | 132 | 132 | 131 | 130 | 129 | 128 | 126 | 124 | 121 | 117 | 88.4 | 64 | 44.6 | 30 | 19.7
2¼Cr–1Mo | Castings | SA–217 | WC9 | … | … | 5A | 1 | 485 | 275 | 649 | CS–2 | G1, G17, S4, T4, W7, W9 | 138 | 138 | 138 | 138 | 137 | 136 | 134 | 133 | 133 | 132 | 131 | 129 | 127 | 124 | 119 | 113 | 90.4 | 64 | 45 | 30.1 | 19.7 | 12.9 | 8.06
2¼Cr–1Mo | Cast pipe | SA–426 | CP22 | … | … | 5A | 1 | 485 | 275 | NP | CS–2 | G17 | 138 | 138 | 138 | 138 | 137 | 136 | 134 | 133 | 133 | 132 | 131 | 129
2¼Cr–1Mo | Forgings | SA–182 | F22 | 3 | … | 5A | 1 | 515 | 310 | 649 | CS–3 | S4, T4, W7, W9 | 148 | 148 | 148 | 147 | 146 | 144 | 142 | 141 | 141 | 140 | 139 | 138 | 136 | 133 | 130 | 116 | 89.4 | 64.3 | 44.9 | 30.1 | 19.7 | 12.9 | 8.06
2¼Cr–1Mo | Forgings | SA–336 | F22 | 3 | … | 5A | 1 | 515 | 310 | 649 | CS–3 | S4, T4, W7, W9 | 148 | 148 | 148 | 147 | 146 | 144 | 142 | 141 | 141 | 140 | 139 | 138 | 136 | 133 | 130 | 116 | 89.4 | 64.3 | 44.9 | 30.1 | 19.7 | 12.9 | 8.06
2¼Cr–1Mo | Plate | SA–387 | 22 | 2 | … | 5A | 1 | 515 | 310 | 649 | CS–3 | S4, T4, W7, W9 | 148 | 148 | 148 | 147 | 146 | 144 | 142 | 141 | 141 | 140 | 139 | 138 | 136 | 133 | 130 | 116 | 89.4 | 64.3 | 44.9 | 30.1 | 19.7 | 12.9 | 8.06
2¼Cr–1Mo | Wld. pipe | SA–691 | 2¼CR | … | … | 5A | 1 | 515 | 310 | NP | CS–3 | G26, W10, W12 | 148 | 148 | 148 | 147 | 146 | 144 | 142 | 141 | 141 | 140 | 139 | 138
2¼Cr–1Mo | Bar | SA–739 | B22 | … | … | 5A | 1 | 515 | 310 | 649 | CS–3 | T4, W7 | 148 | 148 | 148 | 147 | 146 | 144 | 142 | 141 | 141 | 140 | 139 | 138 | 136 | 133 | 130 | 116 | 89.4 | 64.3 | 44.9 | 30.1 | 19.7 | 12.9 | 8.06
2¼Cr–1Mo | Forgings | SA/EN 10222–2 | 11CrMo9–10 | NT | t ≤ 200 | 5A | 1 | 520 | 310 | 649 | CS–3 | S4, T3, W7, W9 | 149 | 149 | 149 | 149 | 148 | 146 | 143 | 143 | 142 | 142 | 141 | 139 | 137 | 135 | 131 | 116 | 89.4 | 64.3 | 44.9 | 30.1 | 19.7 | 12.9 | 8.06
2¼Cr–1Mo | Castings | SA–487 | 8 | A | … | 5C | 1 | 585 | 380 | 538 | CS–3 | G1, T4, W7 | 168 | 168 | 168 | 167 | 165 | 163 | 162 | 162 | 161 | 160 | 160 | 157 | 154 | 150 | 145 | 120 | 88.1 | 65.1 | 42.9
2¼Cr–1Mo | Forgings | SA–508 | 22 | 3 | … | 5C | 1 | 585 | 380 | 454 | CS–2 | … | 168 | 168 | 168 | 168 | 168 | 168 | 168 | 165 | 161 | 160 | 159 | 158 | 156 | 151 | 142 | 133
2¼Cr–1Mo | Forgings | SA–541 | 22 | 3 | … | 5C | 1 | 585 | 380 | 454 | CS–2 | … | 168 | 168 | 168 | 168 | 168 | 168 | 168 | 165 | 161 | 160 | 159 | 158 | 156 | 151 | 142 | 133
2¼Cr–1Mo | Plate | SA–542 | B | 4 | … | 5C | 1 | 585 | 380 | 454 | CS–2 | … | 168 | 168 | 168 | 168 | 168 | 168 | 168 | 165 | 161 | 160 | 159 | 158 | 156 | 151 | 142 | 133
2¼Cr–1Mo–V | Forgings | SA–182 | F22V | … | … | 5C | 1 | 585 | 415 | 482 | CS–2 | … | 168 | 168 | 168 | 168 | 168 | 168 | 168 | 168 | 165 | 162 | 159 | 157 | 153 | 149 | 145 | 141 | 137
2¼Cr–1Mo–V | Forgings | SA–336 | F22V | … | … | 5C | 1 | 585 | 415 | 482 | CS–2 | … | 168 | 168 | 168 | 168 | 168 | 168 | 168 | 168 | 165 | 162 | 159 | 157 | 153 | 149 | 145 | 141 | 137
2¼Cr–1Mo–V | Forgings | SA–541 | 22V | … | … | 5C | 1 | 585 | 415 | 482 | CS–2 | … | 168 | 168 | 168 | 168 | 168 | 168 | 168 | 168 | 165 | 162 | 159 | 157 | 153 | 149 | 145 | 141 | 137
2¼Cr–1Mo–V | Plate | SA–542 | D | 4a | … | 5C | 1 | 585 | 415 | 482 | CS–2 | … | 168 | 168 | 168 | 168 | 168 | 168 | 168 | 168 | 165 | 162 | 159 | 157 | 153 | 149 | 145 | 141 | 137
2¼Cr–1Mo–V | Plate | SA–832 | 22V | … | … | 5C | 1 | 585 | 415 | 482 | CS–2 | … | 168 | 168 | 168 | 168 | 168 | 168 | 168 | 168 | 165 | 162 | 159 | 157 | 153 | 149 | 145 | 141 | 137
3Cr–1Mo | Smls. tube | SA–213 | T21 | … | … | 5A | 1 | 415 | 205 | 649 | CS–2 | S4, T3 | 118 | 118 | 118 | 118 | 116 | 114 | 114 | 114 | 114 | 114 | 114 | 114 | 114 | 114 | 113 | 90.5 | 68.2 | 54.1 | 43.5 | 34.4 | 25.3 | 17.4 | 10
3Cr–1Mo | Smls. pipe | SA–335 | P21 | … | … | 5A | 1 | 415 | 205 | 649 | CS–2 | S4, T3 | 118 | 118 | 118 | 118 | 116 | 114 | 114 | 114 | 114 | 114 | 114 | 114 | 114 | 114 | 113 | 90.5 | 68.2 | 54.1 | 43.5 | 34.4 | 25.3 | 17.4 | 10
3Cr–1Mo | Forgings | SA–336 | F21 | 1 | … | 5A | 1 | 415 | 205 | 649 | CS–2 | S4, T3 | 118 | 118 | 118 | 118 | 116 | 114 | 114 | 114 | 114 | 114 | 114 | 114 | 114 | 114 | 113 | 90.5 | 68.2 | 54.1 | 43.5 | 34.4 | 25.3 | 17.4 | 10
3Cr–1Mo | Forged pipe | SA–369 | FP21 | … | … | 5A | 1 | 415 | 205 | 649 | CS–2 | S4, T3 | 118 | 118 | 118 | 118 | 116 | 114 | 114 | 114 | 114 | 114 | 114 | 114 | 114 | 114 | 113 | 90.5 | 68.2 | 54.1 | 43.5 | 34.4 | 25.3 | 17.4 | 10
3Cr–1Mo | Plate | SA–387 | 21 | 1 | … | 5A | 1 | 415 | 205 | 649 | CS–2 | S4, T3 | 118 | 118 | 118 | 118 | 116 | 114 | 114 | 114 | 114 | 114 | 114 | 114 | 114 | 114 | 113 | 90.5 | 68.2 | 54.1 | 43.5 | 34.4 | 25.3 | 17.4 | 10
3Cr–1Mo | Cast pipe | SA–426 | CP21 | … | … | 5A | 1 | 415 | 205 | NP | CS–2 | G17 | 118 | 118 | 118 | 118 | 116 | 114 | 114 | 114 | 114 | 114 | 114 | 114
3Cr–1Mo | Forgings | SA–182 | F21 | … | … | 5A | 1 | 515 | 310 | 649 | CS–3 | S4, T3 | 148 | 148 | 148 | 147 | 146 | 144 | 142 | 141 | 141 | 140 | 139 | 138 | 136 | 133 | 127 | 100 | 72.8 | 54.9 | 40.7 | 29.4 | 20.4 | 15.7 | 8.64
3Cr–1Mo | Forgings | SA–336 | F21 | 3 | … | 5A | 1 | 515 | 310 | 649 | CS–3 | S4, T3 | 148 | 148 | 148 | 147 | 146 | 144 | 142 | 141 | 141 | 140 | 139 | 138 | 136 | 133 | 127 | 100 | 72.8 | 54.9 | 40.7 | 29.4 | 20.4 | 15.7 | 8.64
3Cr–1Mo | Plate | SA–387 | 21 | 2 | … | 5A | 1 | 515 | 310 | 649 | CS–3 | S4, T3 | 148 | 148 | 148 | 147 | 146 | 144 | 142 | 141 | 141 | 140 | 139 | 138 | 136 | 133 | 127 | 100 | 72.8 | 54.9 | 40.7 | 29.4 | 20.4 | 15.7 | 8.64
3Cr–1Mo–¼V–Ti–B | Forgings | SA–182 | F3V | … | … | 5C | 1 | 585 | 415 | 482 | CS–3 | … | 168 | 168 | 168 | 167 | 164 | 161 | 156 | 154 | 151 | 150 | 149 | 147 | 145 | 144 | 141 | 139 | 136
3Cr–1Mo–¼V–Ti–B | Forgings | SA–336 | F3V | … | … | 5C | 1 | 585 | 415 | 482 | CS–3 | … | 168 | 168 | 168 | 167 | 164 | 161 | 156 | 154 | 151 | 150 | 149 | 147 | 145 | 144 | 141 | 139 | 136
3Cr–1Mo–¼V–Ti–B | Forgings | SA–508 | 3V | … | … | 5C | 1 | 585 | 415 | 482 | CS–3 | … | 168 | 168 | 168 | 167 | 164 | 161 | 156 | 154 | 151 | 150 | 149 | 147 | 145 | 144 | 141 | 139 | 136
3Cr–1Mo–¼V–Ti–B | Forgings | SA–541 | 3V | … | … | 5C | 1 | 585 | 415 | 482 | CS–3 | … | 168 | 168 | 168 | 167 | 164 | 161 | 156 | 154 | 151 | 150 | 149 | 147 | 145 | 144 | 141 | 139 | 136
3Cr–1Mo–¼V–Ti–B | Plate | SA–542 | C | 4a | … | 5C | 1 | 585 | 415 | 482 | CS–3 | … | 168 | 168 | 168 | 167 | 164 | 161 | 156 | 154 | 151 | 150 | 149 | 147 | 145 | 144 | 141 | 139 | 136
3Cr–1Mo–¼V–Ti–B | Plate | SA–832 | 21V | … | … | 5C | 1 | 585 | 415 | 482 | CS–3 | … | 168 | 168 | 168 | 167 | 164 | 161 | 156 | 154 | 151 | 150 | 149 | 147 | 145 | 144 | 141 | 139 | 136
3Cr–1Mo–¼V–Cb–Ca | Forgings | SA–182 | F3VCb | … | … | 5C | 1 | 585 | 415 | 482 | CS–3 | … | 168 | 168 | 168 | 167 | 164 | 161 | 156 | 154 | 151 | 150 | 149 | 147 | 145 | 144 | 141 | 139 | 136
3Cr–1Mo–¼V–Cb–Ca | Forgings | SA–336 | F3VCb | … | … | 5C | 1 | 585 | 415 | 482 | CS–3 | … | 168 | 168 | 168 | 167 | 164 | 161 | 156 | 154 | 151 | 150 | 149 | 147 | 145 | 144 | 141 | 139 | 136
3Cr–1Mo–¼V–Cb–Ca | Forgings | SA–508 | 3VCb | … | … | 5C | 1 | 585 | 415 | 482 | CS–3 | … | 168 | 168 | 168 | 167 | 164 | 161 | 156 | 154 | 151 | 150 | 149 | 147 | 145 | 144 | 141 | 139 | 136
3Cr–1Mo–¼V–Cb–Ca | Forgings | SA–541 | 3VCb | … | … | 5C | 1 | 585 | 415 | 482 | CS–3 | … | 168 | 168 | 168 | 167 | 164 | 161 | 156 | 154 | 151 | 150 | 149 | 147 | 145 | 144 | 141 | 139 | 136
3Cr–1Mo–¼V–Cb–Ca | Plate | SA–542 | E | 4a | … | 5C | 1 | 585 | 415 | 482 | CS–3 | … | 168 | 168 | 168 | 167 | 164 | 161 | 156 | 154 | 151 | 150 | 149 | 147 | 145 | 144 | 141 | 139 | 136
3Cr–1Mo–¼V–Cb–Ca | Plate | SA–832 | 23V | … | … | 5C | 1 | 585 | 415 | 482 | CS–3 | … | 168 | 168 | 168 | 167 | 164 | 161 | 156 | 154 | 151 | 150 | 149 | 147 | 145 | 144 | 141 | 139 | 136
5Cr–½Mo | Smls. tube | SA–213 | T5 | … | … | 5B | 1 | 415 | 205 | 649 | CS–2 | T4 | 118 | 118 | 118 | 118 | 116 | 114 | 114 | 113 | 112 | 111 | 109 | 107 | 104 | 100 | 96.1 | 81.4 | 61.7 | 46.4 | 34.7 | 25.8 | 18 | 11.5 | 6.68
5Cr–½Mo | Smls. & wld. fittings | SA–234 | WP5 | … | … | 5B | 1 | 415 | 205 | 649 | CS–2 | T4, W14 | 118 | 118 | 118 | 118 | 116 | 114 | 114 | 113 | 112 | 111 | 109 | 107 | 104 | 100 | 96.1 | 81.4 | 61.7 | 46.4 | 34.7 | 25.8 | 18 | 11.5 | 6.68
5Cr–½Mo | Smls. pipe | SA–335 | P5 | … | … | 5B | 1 | 415 | 205 | 649 | CS–2 | T4 | 118 | 118 | 118 | 118 | 116 | 114 | 114 | 113 | 112 | 111 | 109 | 107 | 104 | 100 | 96.1 | 81.4 | 61.7 | 46.4 | 34.7 | 25.8 | 18 | 11.5 | 6.68
5Cr–½Mo | Forged pipe | SA–369 | FP5 | … | … | 5B | 1 | 415 | 205 | 649 | CS–2 | T4 | 118 | 118 | 118 | 118 | 116 | 114 | 114 | 113 | 112 | 111 | 109 | 107 | 104 | 100 | 96.1 | 81.4 | 61.7 | 46.4 | 34.7 | 25.8 | 18 | 11.5 | 6.68
5Cr–½Mo | Plate | SA–387 | 5 | 1 | … | 5B | 1 | 415 | 205 | 649 | CS–2 | T4 | 118 | 118 | 118 | 118 | 116 | 114 | 114 | 113 | 112 | 111 | 109 | 107 | 104 | 100 | 96.1 | 81.4 | 61.7 | 46.4 | 34.7 | 25.8 | 18 | 11.5 | 6.68
5Cr–½Mo | Wld. pipe | SA–691 | 5CR | … | … | 5B | 1 | 415 | 205 | NP | CS–2 | G26, W10, W12 | 118 | 118 | 118 | 118 | 116 | 114 | 114 | 113 | 112 | 111 | 109 | 107
5Cr–½Mo | Forgings | SA–336 | F5 | … | … | 5B | 1 | 415 | 250 | 649 | CS–2 | T4 | 118 | 118 | 118 | 118 | 116 | 114 | 114 | 113 | 112 | 111 | 109 | 107 | 104 | 100 | 96.1 | 81.4 | 61.7 | 46.4 | 34.7 | 25.8 | 18 | 11.5 | 6.68
5Cr–½Mo | Forgings | SA–182 | F5 | … | … | 5B | 1 | 485 | 275 | 649 | CS–2 | T3 | 138 | 138 | 138 | 138 | 136 | 134 | 132 | 132 | 131 | 130 | 128 | 125 | 121 | 118 | 102 | 81.1 | 61.8 | 46.4 | 34.7 | 25.8 | 18 | 11.5 | 6.68
5Cr–½Mo | Plate | SA–387 | 5 | 2 | … | 5B | 1 | 515 | 310 | 649 | CS–3 | T3 | 148 | 148 | 148 | 147 | 146 | 143 | 142 | 142 | 140 | 139 | 137 | 134 | 130 | 126 | 104 | 80.5 | 62 | 46.3 | 34.8 | 25.8 | 18 | 11.5 | 6.68
5Cr–½Mo | Forgings | SA–336 | F5A | … | … | 5B | 1 | 550 | 345 | 649 | CS–3 | T3 | 158 | 158 | 158 | 157 | 154 | 152 | 152 | 151 | 150 | 148 | 146 | 143 | 139 | 133 | 104 | 80.3 | 62.1 | 46.3 | 34.8 | 25.8 | 18 | 11.5 | 6.68
5Cr–½Mo | Castings | SA–217 | C5 | … | … | 5B | 1 | 620 | 415 | 649 | CS–3 | G1, G17, T3 | 177 | 177 | 177 | 177 | 174 | 172 | 170 | 170 | 169 | 167 | 164 | 161 | 156 | 134 | 103 | 80.6 | 62 | 46.3 | 34.8 | 25.8 | 18 | 11.5 | 6.68
5Cr–½Mo | Cast pipe | SA–426 | CP5 | … | … | 5B | 1 | 620 | 415 | NP | CS–3 | G17 | 177 | 177 | 177 | 177 | 174 | 172 | 170 | 170 | 169 | 167 | 164 | 161
5Cr–½Mo | Forgings | SA–182 | F5a | … | … | 5B | 1 | 620 | 450 | 649 | CS–5 | T3 | 177 | 177 | 177 | 177 | 174 | 172 | 170 | 170 | 169 | 167 | 164 | 161 | 156 | 134 | 103 | 80.6 | 62 | 46.3 | 34.8 | 25.8 | 18 | 11.5 | 6.68
5Cr–½Mo–Si | Smls. tube | SA–213 | T5b | … | … | 5B | 1 | 415 | 205 | 649 | CS–2 | T4 | 118 | 118 | 118 | 118 | 116 | 114 | 114 | 113 | 112 | 111 | 109 | 107 | 104 | 100 | 96.1 | 81.4 | 61.7 | 46.4 | 34.7 | 25.8 | 18 | 11.5 | 6.68
5Cr–½Mo–Si | Smls. pipe | SA–335 | P5b | … | … | 5B | 1 | 415 | 205 | 649 | CS–2 | T4 | 118 | 118 | 118 | 118 | 116 | 114 | 114 | 113 | 112 | 111 | 109 | 107 | 104 | 100 | 96.1 | 81.4 | 61.7 | 46.4 | 34.7 | 25.8 | 18 | 11.5 | 6.68
5Cr–½Mo–Ti | Smls. tube | SA–213 | T5c | … | … | 5B | 1 | 415 | 205 | 649 | CS–2 | T4 | 118 | 118 | 118 | 118 | 116 | 114 | 114 | 113 | 112 | 111 | 109 | 107 | 104 | 100 | 96.1 | 81.4 | 61.7 | 46.4 | 34.7 | 25.8 | 18 | 11.5 | 6.68
5Cr–½Mo–Ti | Smls. pipe | SA–335 | P5c | … | … | 5B | 1 | 415 | 205 | 649 | CS–2 | T4 | 118 | 118 | 118 | 118 | 116 | 114 | 114 | 113 | 112 | 111 | 109 | 107 | 104 | 100 | 96.1 | 81.4 | 61.7 | 46.4 | 34.7 | 25.8 | 18 | 11.5 | 6.68
9Cr–1Mo | Smls. tube | SA–213 | T9 | … | … | 5B | 1 | 415 | 205 | 649 | CS–2 | T5 | 118 | 118 | 118 | 118 | 116 | 114 | 114 | 113 | 112 | 111 | 109 | 107 | 104 | 100 | 95.8 | 91.8 | 80.3 | 61 | 42.9 | 30 | 20.6 | 14.4 | 10.2
9Cr–1Mo | Fittings | SA–234 | WP9 | … | … | 5B | 1 | 415 | 205 | 649 | CS–2 | T5 | 118 | 118 | 118 | 118 | 116 | 114 | 114 | 113 | 112 | 111 | 109 | 107 | 104 | 100 | 95.8 | 91.8 | 80.3 | 61 | 42.9 | 30 | 20.6 | 14.4 | 10.2
9Cr–1Mo | Smls. pipe | SA–335 | P9 | … | … | 5B | 1 | 415 | 205 | 649 | CS–2 | T5 | 118 | 118 | 118 | 118 | 116 | 114 | 114 | 113 | 112 | 111 | 109 | 107 | 104 | 100 | 95.8 | 91.8 | 80.3 | 61 | 42.9 | 30 | 20.6 | 14.4 | 10.2
9Cr–1Mo | Forged pipe | SA–369 | FP9 | … | … | 5B | 1 | 415 | 205 | 649 | CS–2 | T5 | 118 | 118 | 118 | 118 | 116 | 114 | 114 | 113 | 112 | 111 | 109 | 107 | 104 | 100 | 95.8 | 91.8 | 80.3 | 61 | 42.9 | 30 | 20.6 | 14.4 | 10.2
9Cr–1Mo | Forgings | SA–182 | F9 | … | … | 5B | 1 | 585 | 380 | 649 | CS–3 | T4 | 168 | 168 | 167 | 166 | 164 | 162 | 161 | 161 | 159 | 157 | 155 | 152 | 147 | 142 | 137 | 121 | 89 | 60.7 | 43.1 | 30 | 20.6 | 14.4 | 10.2
9Cr–1Mo | Forgings | SA–336 | F9 | … | … | 5B | 1 | 585 | 380 | 649 | CS–3 | T4 | 168 | 168 | 167 | 166 | 164 | 162 | 161 | 161 | 159 | 157 | 155 | 152 | 147 | 142 | 137 | 121 | 89 | 60.7 | 43.1 | 30 | 20.6 | 14.4 | 10.2
9Cr–1Mo | Castings | SA–217 | C12 | … | … | 5B | 1 | 620 | 415 | 649 | CS–3 | G1, T4 | 177 | 177 | 177 | 177 | 174 | 172 | 170 | 170 | 169 | 167 | 164 | 161 | 156 | 151 | 145 | 123 | 88.2 | 61 | 43 | 30 | 20.6 | 14.4 | 10.2
9Cr–1Mo | Cast pipe | SA–426 | CP9 | … | … | 5B | 1 | 620 | 415 | NP | CS–3 | G17 | 177 | 177 | 177 | 177 | 174 | 172 | 170 | 170 | 169 | 167 | 164 | 161
9Cr–1Mo–V | Smls. tube | SA–213 | T91 Type 1 | … | … | 15E | 1 | 585 | 415 | 649 | CS–3 | T6 | 168 | 168 | 168 | 168 | 168 | 168 | 167 | 166 | 164 | 163 | 161 | 157 | 153 | 147 | 141 | 134 | 126 | 117 | 98.5 | 75.5 | 54.3 | 36.8 | 24
9Cr–1Mo–V | Fittings | SA–234 | WP91 Type 1 | … | … | 15E | 1 | 620 | 415 | NP | CS–3 | T6 | 177 | 177 | 177 | 177 | 177 | 177 | 177 | 176 | 175 | 172 | 170 | 166 | 162 | 156 | 149 | 142 | 133 | 124 | 98.5 | 75.5 | 54.3 | 36.8 | 24
9Cr–1Mo–V | Smls. pipe | SA–335 | P91 Type 1 | … | t ≤ 75 | 15E | 1 | 585 | 415 | 649 | CS–3 | T6 | 168 | 168 | 168 | 168 | 168 | 168 | 167 | 166 | 164 | 163 | 161 | 157 | 153 | 147 | 141 | 134 | 126 | 117 | 98.5 | 75.5 | 54.3 | 36.8 | 24
9Cr–1Mo–V | Smls. pipe | SA–335 | P91 Type 1 | … | t > 75 | 15E | 1 | 585 | 415 | 649 | CS–3 | T6 | 168 | 168 | 168 | 168 | 168 | 168 | 167 | 166 | 164 | 163 | 161 | 157 | 153 | 147 | 141 | 134 | 126 | 117 | 98.5 | 75.5 | 54.3 | 36.8 | 24
9Cr–1Mo–V | Forged pipe | SA–369 | FP91 Type 1 | … | … | 15E | 1 | 585 | 415 | NP | CS–3 | T6 | 168 | 168 | 168 | 168 | 168 | 168 | 167 | 166 | 164 | 163 | 161 | 157 | 153 | 147 | 141 | 134 | 126 | 117 | 98.5 | 75.5 | 54.3 | 36.8 | 24
9Cr–1Mo–V | Plate | SA–387 | 91 Type 1 | 2 | t ≤ 75 | 15E | 1 | 585 | 415 | 649 | CS–3 | T6 | 168 | 168 | 168 | 168 | 168 | 168 | 167 | 166 | 164 | 163 | 161 | 157 | 153 | 147 | 141 | 134 | 126 | 117 | 98.5 | 75.5 | 54.3 | 36.8 | 24
9Cr–1Mo–V | Plate | SA–387 | 91 Type 1 | 2 | t > 75 | 15E | 1 | 585 | 415 | 649 | CS–3 | T6 | 168 | 168 | 168 | 168 | 168 | 168 | 167 | 166 | 164 | 163 | 161 | 157 | 153 | 147 | 141 | 134 | 126 | 117 | 98.5 | 75.5 | 54.3 | 36.8 | 24
9Cr–1Mo–V | Forgings | SA–182 | F91 Type 1 | … | t ≤ 75 | 15E | 1 | 620 | 415 | 649 | CS–3 | T6 | 177 | 177 | 177 | 177 | 177 | 177 | 177 | 176 | 175 | 172 | 170 | 166 | 162 | 156 | 149 | 142 | 133 | 124 | 98.5 | 75.5 | 54.3 | 36.8 | 24
9Cr–1Mo–V | Forgings | SA–182 | F91 Type 1 | … | t > 75 | 15E | 1 | 620 | 415 | 649 | CS–3 | T6 | 177 | 177 | 177 | 177 | 177 | 177 | 177 | 176 | 175 | 172 | 170 | 166 | 162 | 156 | 149 | 142 | 133 | 124 | 98.5 | 75.5 | 54.3 | 36.8 | 24
9Cr–1Mo–V | Forgings | SA–336 | F91 Type 1 | … | … | 15E | 1 | 620 | 415 | 649 | CS–3 | T6 | 177 | 177 | 177 | 177 | 177 | 177 | 177 | 176 | 175 | 172 | 170 | 166 | 162 | 156 | 149 | 142 | 133 | 124 | 98.5 | 75.5 | 54.3 | 36.8 | 24
9Cr–1Mo–V | Smls. tube | SA–213 | T91 Type 2 | … | … | 15E | 1 | 585 | 415 | NP | CS–3 | T6 | 168 | 168 | 168 | 168 | 168 | 168 | 167 | 166 | 164 | 163 | 161 | 157 | 153 | 147 | 141 | 134 | 126 | 117 | 102 | 78.2 | 57.6 | 39.2 | 25.1
9Cr–1Mo–V | Fittings | SA–234 | WP91 Type 2 | … | … | 15E | 1 | 620 | 415 | NP | CS–3 | T6 | 177 | 177 | 177 | 177 | 177 | 177 | 177 | 176 | 175 | 172 | 170 | 166 | 162 | 156 | 149 | 142 | 133 | 124 | 102 | 78.2 | 57.6 | 39.2 | 25.1
9Cr–1Mo–V | Smls. pipe | SA–335 | P91 Type 2 | … | … | 15E | 1 | 585 | 415 | NP | CS–3 | T6 | 168 | 168 | 168 | 168 | 168 | 168 | 167 | 166 | 164 | 163 | 161 | 157 | 153 | 147 | 141 | 134 | 126 | 117 | 102 | 78.2 | 57.6 | 39.2 | 25.1
9Cr–1Mo–V | Forged pipe | SA–369 | FP91 Type 2 | … | … | 15E | 1 | 585 | 415 | NP | CS–3 | T6 | 168 | 168 | 168 | 168 | 168 | 168 | 167 | 166 | 164 | 163 | 161 | 157 | 153 | 147 | 141 | 134 | 126 | 117 | 102 | 78.2 | 57.6 | 39.2 | 25.1
9Cr–1Mo–V | Plate | SA–387 | 91 Type 2 | 2 | … | 15E | 1 | 585 | 415 | NP | CS–3 | T6 | 168 | 168 | 168 | 168 | 168 | 168 | 167 | 166 | 164 | 163 | 161 | 157 | 153 | 147 | 141 | 134 | 126 | 117 | 102 | 78.2 | 57.6 | 39.2 | 25.1
9Cr–1Mo–V | Forgings | SA–182 | F91 Type 2 | … | … | 15E | 1 | 620 | 415 | NP | CS–3 | T6 | 177 | 177 | 177 | 177 | 177 | 177 | 177 | 176 | 175 | 172 | 170 | 166 | 162 | 156 | 149 | 142 | 133 | 124 | 102 | 78.2 | 57.6 | 39.2 | 25.1
9Cr–1Mo–V | Forgings | SA–336 | F91 Type 2 | … | … | 15E | 1 | 620 | 415 | NP | CS–3 | T6 | 177 | 177 | 177 | 177 | 177 | 177 | 177 | 176 | 175 | 172 | 170 | 166 | 162 | 156 | 149 | 142 | 133 | 124 | 102 | 78.2 | 57.6 | 39.2 | 25.1
11Cr–Ti | Plate | SA–240 | … | … | … | 7 | 1 | 380 | 170 | 427 | CS–1 | … | 108 | 108 | 104 | 98.8 | 94.4 | 90.1 | 83.8 | 80.5 | 78.2 | 77.9 | 77.9 | 77.9 | 77.2 | 76.6 | 76
11Cr–Ti | Plate | SA–240 | … | … | … | 7 | 1 | 380 | 170 | 427 | CS–1 | … | 108 | 108 | 104 | 98.8 | 94.4 | 90.1 | 83.8 | 80.5 | 78.2 | 77.9 | 77.9 | 77.9 | 77.2 | 76.6 | 76
11Cr–Ti | Plate | SA–240 | … | … | … | 7 | 1 | 380 | 170 | 427 | CS–1 | … | 108 | 108 | 104 | 98.8 | 94.4 | 90.1 | 83.8 | 80.5 | 78.2 | 77.9 | 77.9 | 77.9 | 77.2 | 76.6 | 76
11Cr–Ti | Wld. tube | SA–268 | TP409 | … | … | 7 | 1 | 380 | 170 | 427 | CS–1 | G24 | 92.4 | 92.4 | 88.4 | 84 | 80.2 | 76.6 | 71.2 | 68.4 | 66.5 | 66.2 | 66.2 | 66.2 | 65.6 | 65.1 | 64.6
11Cr–Ti | Smls. tube | SA–268 | TP409 | … | … | 7 | 1 | 380 | 170 | 427 | CS–1 | … | 108 | 108 | 104 | 98.8 | 94.4 | 90.1 | 83.8 | 80.5 | 78.2 | 77.9 | 77.9 | 77.9 | 77.2 | 76.6 | 76
12Cr | Plate | SA–1010 | 40 | … | t ≤ 19 | 7 | 1 | 455 | 275 | 316 | CS–2 | … | 130 | 130 | 130 | 130 | 130 | 130 | 127 | 123 | 119 | 117
12Cr | Bar | SA–479 | 403 | A | … | 6 | 1 | 485 | 275 | NP | … | … | 138 | 138 | 138 | 138 | 137 | 135 | 133 | 131 | 129 | 127 | 124 | 122
12Cr | Bar | SA–479 | 403 | 1 | … | 6 | 1 | 485 | 275 | NP | … | … | 138 | 138 | 138 | 138 | 137 | 135 | 133 | 131 | 129 | 127 | 124 | 122
12Cr | Plate | SA–1010 | 50 | … | t ≤ 19 | 7 | 1 | 485 | 345 | 316 | CS–3 | … | 138 | 138 | 138 | 138 | 138 | 138 | 135 | 131 | 126 | 124
12Cr–Al | Bar | SA/JIS G4303 | SUS405 | … | … | 7 | 1 | 410 | 174 | 538 | CS–1 | G19, T5 | 115 | 115 | 110 | 105 | 103 | 102 | 100 | 98.9 | 97.2 | 96.1 | 94.7 | 92.7 | 90.2 | 87.1 | 83.5 | 79.2 | 67.3 | 41.9 | 14.1
12Cr–Al | Plate | SA–240 | 405 | … | … | 7 | 1 | 415 | 170 | 538 | CS–1 | G19, T5 | 115 | 115 | 110 | 105 | 103 | 102 | 100 | 98.9 | 97.2 | 96.1 | 94.7 | 92.7 | 90.2 | 87.1 | 83.5 | 79.2 | 67.3 | 41.9 | 14.1
12Cr–Al | Plate | SA–240 | 405 | … | … | 7 | 1 | 415 | 170 | NP | CS–1 | G19 | 115 | 115 | 110 | 105 | 103 | 102 | 100 | 98.9 | 97.2 | 96.1 | 94.7 | 92.7
12Cr–Al | Bar | SA–479 | 405 | … | … | 7 | 1 | 415 | 170 | 538 | CS–1 | G19, T5 | 115 | 115 | 110 | 105 | 103 | 102 | 100 | 98.9 | 97.2 | 96.1 | 94.7 | 92.7 | 90.2 | 87.1 | 83.5 | 79.2 | 67.3 | 41.9 | 14.1
12Cr–Al | Smls. & wld. tube | SA–268 | TP405 | … | … | 7 | 1 | 415 | 205 | 538 | CS–2 | G19, T5, W13, W14 | 118 | 118 | 118 | 118 | 117 | 116 | 114 | 113 | 111 | 109 | 107 | 104 | 101 | 97.5 | 93.2 | 88.4 | 70.6 | 40.9 | 14.5
12Cr–Al | Wld. tube | SA–268 | TP405 | … | … | 7 | 1 | 415 | 205 | 538 | CS–2 | G3, G19, G24, T5 | 101 | 101 | 101 | 101 | 99.7 | 98.5 | 96.7 | 95.4 | 93.9 | 92.4 | 90.5 | 88.6 | 86.1 | 83 | 79.3 | 75.2 | 59.8 | 34.6 | 12.4
12Cr–Ti | Wld. tube | SA–268 | … | … | … | 7 | 1 | 380 | 205 | 427 | CS–2 | G19, W14 | 92.4 | 92.4 | 92.4 | 92.3 | 91.4 | 90.3 | 89 | 87.8 | 86.3 | 84.8 | 82.9 | 81 | 78.5 | 76 | 73.5
12Cr–Ti | Smls. tube | SA–268 | … | … | … | 7 | 1 | 380 | 205 | 427 | CS–2 | G19 | 108 | 108 | 108 | 108 | 107 | 106 | 104 | 103 | 101 | 99.6 | 98 | 95.5 | 92.9 | 89.2 | 85.5
13Cr | Plate | SA–240 | 410S | … | … | 7 | 1 | 415 | 205 | 649 | CS–2 | T4 | 118 | 118 | 118 | 118 | 117 | 116 | 114 | 113 | 111 | 109 | 107 | 104 | 101 | 97.5 | 93 | 88.3 | 69.7 | 50.7 | 37.9 | 26.4 | 18 | 11.6 | 6.68
13Cr | Smls. & wld. tube | SA–268 | TP410 | … | … | 6 | 1 | 415 | 205 | 649 | CS–2 | T4, W13, W14 | 118 | 118 | 118 | 118 | 117 | 116 | 114 | 113 | 111 | 109 | 107 | 104 | 101 | 97.5 | 93 | 88.3 | 69.7 | 50.7 | 37.9 | 26.4 | 18 | 11.6 | 6.68
13Cr | Wld. tube | SA–268 | TP410 | … | … | 6 | 1 | 415 | 205 | 649 | CS–2 | G3, G24, T4 | 101 | 101 | 101 | 101 | 99.7 | 98.5 | 96.7 | 95.4 | 93.9 | 92.4 | 90.5 | 88.6 | 86.1 | 82.9 | 79.4 | 74.1 | 60 | 42.8 | 31.9 | 22.4 | 15.5 | 9.59 | 5.69
13Cr | Plate | SA–240 | 410 | … | … | 6 | 1 | 450 | 205 | 649 | CS–2 | T4 | 128 | 128 | 128 | 126 | 125 | 123 | 120 | 119 | 117 | 115 | 114 | 111 | 108 | 104 | 100 | 89.9 | 69.2 | 50.9 | 37.8 | 26.4 | 18 | 11.6 | 6.68
13Cr | Forgings | SA–182 | F6a | 1 | … | 6 | 1 | 485 | 275 | 538 | CS–2 | T4 | 138 | 138 | 138 | 138 | 137 | 135 | 133 | 131 | 129 | 127 | 124 | 122 | 118 | 113 | 109 | 92.1 | 68.4 | 51.3 | 37
13Cr | Bar | SA–479 | 410 | … | … | 6 | 1 | 485 | 275 | 538 | CS–2 | G22, T4 | 138 | 138 | 138 | 138 | 137 | 135 | 133 | 131 | 129 | 127 | 124 | 122 | 118 | 113 | 109 | 92.1 | 68.4 | 51.3 | 37
13Cr | Bar | SA–479 | 410 | A | … | 6 | 1 | 485 | 275 | NP | CS–2 | … | 138 | 138 | 138 | 138 | 137 | 135 | 133 | 131 | 129 | 127 | 124 | 122
13Cr | Bar | SA–479 | 410 | 1 | … | 6 | 1 | 485 | 275 | NP | CS–2 | … | 138 | 138 | 138 | 138 | 137 | 135 | 133 | 131 | 129 | 127 | 124 | 122
13Cr | Forgings | SA–182 | F6a | 2 | … | 6 | 3 | 585 | 380 | 649 | CS–3 | T3 | 168 | 168 | 168 | 167 | 166 | 164 | 162 | 159 | 157 | 154 | 151 | 148 | 143 | 138 | 123 | 93.5 | 68 | 51.3 | 37.7 | 26.4 | 17.9 | 11.6 | 6.68
13Cr | Castings | SA–217 | CA15 | … | … | 6 | 3 | 620 | 450 | 649 | CS–5 | G1, G17, T3 | 177 | 177 | 177 | 177 | 176 | 174 | 171 | 169 | 166 | 163 | 160 | 156 | 151 | 146 | 117 | 83.3 | 60.1 | 42 | 28.6 | 19.8 | 13.8 | 9.81 | 6.76
13Cr | Cast pipe | SA–426 | CPCA15 | … | … | 6 | 3 | 620 | 450 | NP | CS–5 | G17 | 177 | 177 | 177 | 177 | 176 | 174 | 171 | 169 | 166 | 163 | 160 | 156
13Cr | Bar | SA/EN 10088–3 | X12Cr13 | QT650 | t ≤ 160 | … | … | 650 | 450 | NP | … | H3, W1 | 186 | 186 | 186 | 186 | 184 | 182 | 179 | 177 | 173 | 171 | 168 | 164
13Cr–4Ni | Castings | SA–487 | CA6NM | A | … | 6 | 4 | 760 | 550 | 427 | CS–5 | G1, G17 | 216 | 216 | 216 | 216 | 215 | 212 | 208 | 204 | 200 | 198 | 195 | 192 | 189 | 184 | 180
13Cr–4Ni | Forgings | SA–182 | F6NM | … | … | 6 | 4 | 795 | 620 | NP | CS–3 | G17 | 227 | 227 | 227 | 227 | 227 | 227 | 225 | 217 | 209 | 205 | 202 | 197
15Cr | Wld. tube | SA–268 | TP429 | … | … | 6 | 2 | 415 | 240 | 371 | CS–2 | G3, G19, W14 | 101 | 101 | 101 | 101 | 99.7 | 98.5 | 96.7 | 95.4 | 93.9 | 92.4 | 90.5 | 88.6
15Cr | Smls. & wld. tube | SA–268 | TP429 | … | … | 6 | 2 | 415 | 240 | 649 | CS–2 | G19, T4, W13, W14 | 118 | 118 | 118 | 118 | 117 | 116 | 114 | 113 | 111 | 109 | 107 | 104 | 101 | 97.5 | 93.3 | 86.2 | 70.9 | 52.8 | 38.1 | 27.5 | 20.5 | 15.9 | 12.2
15Cr | Plate | SA–240 | 429 | … | … | 6 | 2 | 450 | 205 | 649 | CS–2 | G19, T4 | 128 | 128 | 128 | 126 | 125 | 123 | 120 | 119 | 117 | 115 | 114 | 111 | 108 | 104 | 101 | 87.8 | 70.4 | 53 | 38.1 | 27.5 | 20.5 | 15.9 | 12.2
17Cr | Wld. tube | SA–268 | TP430 | … | … | 7 | 2 | 415 | 240 | 649 | CS–2 | G3, G19, G24, T4 | 101 | 101 | 101 | 101 | 99.7 | 98.5 | 96.7 | 95.4 | 93.9 | 92.4 | 90.5 | 88.6 | 86.1 | 83 | 79.4 | 73.3 | 60.2 | 44.8 | 32.2 | 23.2 | 17.3 | 13.3 | 10.2
17Cr | Smls. & wld. tube | SA–268 | TP430 | … | … | 7 | 2 | 415 | 240 | 649 | CS–2 | G19, T4, W12, W13, W14 | 118 | 118 | 118 | 118 | 117 | 116 | 114 | 113 | 111 | 109 | 107 | 104 | 101 | 97.5 | 93.3 | 86.2 | 70.9 | 52.8 | 38.1 | 27.5 | 20.5 | 15.9 | 12.2
17Cr | Plate | SA–240 | 430 | … | … | 7 | 2 | 450 | 205 | 649 | CS–2 | G19, T4 | 128 | 128 | 128 | 126 | 125 | 123 | 120 | 119 | 117 | 115 | 114 | 111 | 108 | 104 | 101 | 87.8 | 70.4 | 53 | 38.1 | 27.5 | 20.5 | 15.9 | 12.2
17Cr | Bar | SA–479 | 430 | … | … | 7 | 2 | 485 | 275 | 538 | CS–2 | G19, G22, T4 | 138 | 138 | 138 | 138 | 137 | 135 | 133 | 131 | 129 | 127 | 124 | 122 | 118 | 113 | 109 | 90.1 | 69.5 | 53.6 | 36.5
17Cr–4Ni–3Cu | Castings | SA–747 | CB7Cu–1 | … | … | … | … | 1035 | 965 | 93 | HT–1 | G1, G28, W1 | 221 | 221 | 221 | 221
17Cr–4Ni–4Cu | Bar | SA–564 | 630 | H1150 | … | … | … | 930 | 725 | 343 | HT–1 | G8, G19, W1 | 266 | 266 | 266 | 266 | 266 | 266 | 259 | 254 | 251 | 249 | 247
17Cr–4Ni–4Cu | Plate | SA–693 | 630 | H1150 | … | … | … | 930 | 725 | NP | HT–1 | G19, W1 | 266 | 266 | 266 | 266 | 266 | 266 | 259 | 254 | 251 | 249 | 247
17Cr–4Ni–4Cu | Forgings | SA–705 | 630 | H1150 | … | … | … | 930 | 725 | NP | HT–1 | G19, W1 | 266 | 266 | 266 | 266 | 266 | 266 | 259 | 254 | 251 | 249 | 247
17Cr–4Ni–4Cu | Bar | SA–564 | 630 | H1100 | … | … | … | 965 | 795 | 343 | HT–1 | G8, G19, W1 | 276 | 276 | 276 | 276 | 276 | 276 | 269 | 263 | 260 | 258 | 256
17Cr–4Ni–4Cu | Plate | SA–693 | 630 | H1100 | … | … | … | 965 | 795 | NP | HT–1 | G19, W1 | 276 | 276 | 276 | 276 | 276 | 276 | 269 | 263 | 260 | 258 | 256
17Cr–4Ni–4Cu | Forgings | SA–705 | 630 | H1100 | … | … | … | 965 | 795 | NP | HT–1 | G19, W1 | 276 | 276 | 276 | 276 | 276 | 276 | 269 | 263 | 260 | 258 | 256
17Cr–4Ni–4Cu | Bar | SA–564 | 630 | H1075 | … | … | … | 1000 | 860 | NP | HT–1 | G19, W1 | 285 | 285 | 285 | 285 | 285 | 285 | 279 | 273 | 270 | 267 | 265
17Cr–4Ni–4Cu | Plate | SA–693 | 630 | H1075 | … | … | … | 1000 | 860 | NP | HT–1 | G19, W1 | 285 | 285 | 285 | 285 | 285 | 285 | 279 | 273 | 270 | 267 | 265
17Cr–4Ni–4Cu | Forgings | SA–705 | 630 | H1075 | … | … | … | 1000 | 860 | NP | HT–1 | G19, W1 | 285 | 285 | 285 | 285 | 285 | 285 | 279 | 273 | 270 | 267 | 265
18Cr–2Mo | Plate | SA–240 | … | … | … | 7 | 2 | 415 | 275 | 343 | CS–2 | G19 | 118 | 118 | 118 | 118 | 116 | 114 | 112 | 110 | 107 | 105 | 104
18Cr–2Mo | Wld. tube | SA–268 | … | … | … | 7 | 2 | 415 | 275 | 343 | CS–2 | G19, G24 | 101 | 101 | 101 | 101 | 99 | 97.1 | 95.3 | 93.5 | 91.3 | 89.7 | 87.7
18Cr–2Mo | Smls. tube | SA–268 | … | … | … | 7 | 2 | 415 | 275 | 343 | CS–2 | G19 | 118 | 118 | 118 | 118 | 116 | 114 | 112 | 110 | 107 | 105 | 104
18Cr–Ti | Plate | SA–240 | … | … | … | 7 | 2 | 415 | 205 | 316 | CS–2 | G19 | 118 | 118 | 118 | 118 | 113 | 108 | 101 | 96.6 | 94 | 93.8
18Cr–Ti | Wld. tube | SA–268 | TP439 | … | … | 7 | 2 | 415 | 205 | 427 | CS–2 | G19, G24 | 101 | 101 | 101 | 100 | 96.5 | 91.5 | 85.9 | 81.9 | 80.3 | 79.7 | 79.3 | 79.2 | 78.6 | 77.3 | 76.1
18Cr–Ti | Smls. tube | SA–268 | TP439 | … | … | 7 | 2 | 415 | 205 | 427 | CS–2 | G19 | 118 | 118 | 118 | 118 | 113 | 108 | 101 | 96.6 | 94 | 93.8 | 93.7 | 93 | 92.3 | 91.1 | 89.8
18Cr–Ti | Wld. pipe | SA–731 | TP439 | … | … | 7 | 2 | 415 | 205 | NP | CS–2 | G19, G24 | 101 | 101 | 101 | 100 | 96.5 | 91.5 | 85.9 | 81.9 | 80.3 | 79.7 | 79.3 | 79.2 | 78.6 | 77.3 | 76.1
18Cr–Ti | Smls. pipe | SA–731 | TP439 | … | … | 7 | 2 | 415 | 205 | NP | CS–2 | G19 | 118 | 118 | 118 | 118 | 113 | 108 | 101 | 96.6 | 94 | 93.8 | 93.7 | 93 | 92.3 | 91.1 | 89.8
18Cr–Ti | Wld. tube | SA–803 | TP439 | … | … | 7 | 2 | 415 | 205 | 316 | CS–2 | G19, G24 | 101 | 101 | 101 | 100 | 96.5 | 91.5 | 85.9 | 81.9 | 80.3 | 79.7
18Cr–Ti | Smls. tube | SA–268 | TP430 Ti | … | … | 7 | 2 | 415 | 240 | 427 | CS–2 | G19 | 118 | 118 | 118 | 118 | 116 | 114 | 111 | 109 | 107 | 105 | 104 | 102 | 99.7 | 97 | 93.8
18Cr–Ti | Wld. tube | SA–268 | TP430 Ti | … | … | 7 | 2 | 415 | 240 | 427 | CS–2 | G19, G24 | 100 | 100 | 100 | 100 | 98.5 | 97 | 94.6 | 92.8 | 90.8 | 89.7 | 88.3 | 86.7 | 84.8 | 82.5 | 79.7
18Cr–Ti | Bar | SA–479 | 439 | … | … | 7 | 2 | 485 | 275 | 538 | CS–2 | G19, G22, T4 | 138 | 138 | 138 | 138 | 136 | 133 | 130 | 127 | 124 | 123 | 121 | 119 | 116 | 113 | 110 | 91.7 | 69.9 | 53.5 | 36.6
26Cr–3Ni–3Mo | Plate | SA–240 | 26–3–3 | … | ≤5 | 10K | 1 | 585 | 450 | 371 | HA–5 | G19 | 168 | 168 | 168 | 168 | 167 | 167 | 165 | 164 | 163 | 162 | 162 | 161
26Cr–3Ni–3Mo | Smls. tube | SA–268 | 26–3–3 | … | ≤5 | 10K | 1 | 585 | 450 | 371 | HA–5 | G19, H5 | 168 | 168 | 168 | 168 | 167 | 167 | 165 | 164 | 163 | 162 | 162 | 161
26Cr–3Ni–3Mo | Wld. tube | SA–268 | 26–3–3 | … | ≤5 | 10K | 1 | 585 | 450 | NP | HA–5 | G19, H5, W12 | 168 | 168 | 168 | 168 | 167 | 167 | 165 | 164 | 163 | 162 | 162 | 161
26Cr–3Ni–3Mo | Wld. tube | SA–268 | 26–3–3 | … | ≤5 | 10K | 1 | 585 | 450 | 371 | HA–5 | G19, G24 | 142 | 142 | 142 | 142 | 142 | 142 | 140 | 139 | 139 | 138 | 138 | 137
26Cr–3Ni–3Mo | Wld. tube | SA–803 | 26–3–3 | … | ≤5 | 10K | 1 | 585 | 450 | 316 | HA–5 | G19, G24 | 142 | 142 | 142 | 142 | 142 | 142 | 140 | 139 | 139 | 138
27Cr | Smls. tube | SA–268 | TP446–1 | … | … | 10I | 1 | 485 | 275 | 343 | CS–2 | G19 | 138 | 138 | 138 | 138 | 136 | 133 | 130 | 127 | 124 | 123 | 121 | 119
27Cr–1Mo | Forgings | SA–182 | FXM–27Cb | … | … | 10I | 1 | 415 | 240 | 343 | HA–2 | G19 | 118 | 118 | 118 | 118 | 116 | 114 | 111 | 111 | 111 | 111 | 111
27Cr–1Mo | Plate | SA–240 | XM–27 | … | … | 10I | 1 | 450 | 275 | 343 | HA–2 | G19 | 128 | 128 | 128 | 128 | 127 | 126 | 125 | 125 | 125 | 125 | 125
27Cr–1Mo | Wld. tube | SA–268 | TPXM–27 | … | … | 10I | 1 | 450 | 275 | 343 | HA–2 | G19, G24 | 109 | 109 | 109 | 109 | 108 | 107 | 106 | 106 | 106 | 106 | 106
27Cr–1Mo | Smls. tube | SA–268 | TPXM–27 | … | … | 10I | 1 | 450 | 275 | 343 | HA–2 | G19 | 128 | 128 | 128 | 128 | 127 | 126 | 125 | 125 | 125 | 125 | 125
27Cr–1Mo | Bar | SA–479 | XM–27 | … | … | 10I | 1 | 450 | 275 | 343 | HA–2 | G19, G22 | 128 | 128 | 128 | 128 | 127 | 126 | 125 | 125 | 125 | 125 | 125 | 125
27Cr–1Mo | Smls. pipe | SA–731 | TPXM–27 | … | … | 10I | 1 | 450 | 275 | 343 | HA–2 | G19 | 128 | 128 | 128 | 128 | 127 | 126 | 125 | 125 | 125 | 125 | 125
27Cr–1Mo | Wld. pipe | SA–731 | TPXM–27 | … | … | 10I | 1 | 450 | 275 | 343 | HA–2 | G19, G24 | 109 | 109 | 109 | 109 | 108 | 107 | 106 | 106 | 106 | 106 | 106
27Cr–1Mo–Ti | Smls. pipe | SA–731 | TPXM–33 | … | … | 10I | 1 | 450 | 275 | 343 | HA–2 | G19 | 128 | 128 | 128 | 128 | 128 | 127 | 126 | 124 | 122 | 121 | 119
27Cr–1Mo–Ti | Wld. pipe | SA–731 | TPXM–33 | … | … | 10I | 1 | 450 | 275 | 343 | HA–2 | G19, G24 | 109 | 109 | 109 | 109 | 109 | 108 | 106 | 106 | 104 | 103 | 101
27Cr–1Mo–Ti | Plate | SA–240 | XM–33 | … | … | 10I | 1 | 470 | 310 | 343 | HA–6 | G19 | 134 | 134 | 134 | 134 | 134 | 133 | 131 | 130 | 128 | 126 | 124
27Cr–1Mo–Ti | Smls. tube | SA–268 | TPXM–33 | … | … | 10I | 1 | 470 | 310 | 343 | HA–6 | G19 | 134 | 134 | 134 | 134 | 134 | 133 | 131 | 130 | 128 | 126 | 124
27Cr–1Mo–Ti | Wld. tube | SA–268 | TPXM–33 | … | … | 10I | 1 | 470 | 310 | 343 | HA–6 | G19, G24 | 114 | 114 | 114 | 114 | 113 | 113 | 112 | 111 | 109 | 108 | 106
29Cr–4Mo | Bar | SA–479 | … | … | … | 10J | 1 | 485 | 380 | 316 | HA–6 | G19, G22 | 138 | 138 | 138 | 138 | 135 | 133 | 132 | 132 | 132 | 132
29Cr–4Mo | Plate | SA–240 | … | … | … | 10J | 1 | 550 | 415 | 316 | HA–6 | G19 | 158 | 158 | 158 | 157 | 155 | 152 | 151 | 151 | 151 | 151
29Cr–4Mo | Smls. tube | SA–268 | 29–4 | … | … | 10J | 1 | 550 | 415 | 316 | HA–6 | G19 | 158 | 158 | 158 | 157 | 155 | 152 | 151 | 151 | 151 | 151
29Cr–4Mo | Wld. tube | SA–268 | 29–4 | … | … | 10J | 1 | 550 | 415 | 316 | HA–6 | G19, G24 | 134 | 134 | 134 | 134 | 132 | 130 | 128 | 128 | 128 | 128
29Cr–4Mo–2Ni | Bar | SA–479 | … | … | … | 10K | 1 | 485 | 380 | 316 | HA–6 | G19, G22 | 138 | 138 | 137 | 135 | 134 | 133 | 132 | 131 | 129 | 128
29Cr–4Mo–2Ni | Plate | SA–240 | … | … | … | 10K | 1 | 550 | 415 | 316 | HA–6 | G19 | 158 | 158 | 156 | 154 | 153 | 152 | 151 | 149 | 147 | 147
29Cr–4Mo–2Ni | Smls. tube | SA–268 | 29–4–2 | … | … | 10K | 1 | 550 | 415 | 316 | HA–6 | G19 | 158 | 158 | 156 | 154 | 153 | 152 | 151 | 149 | 147 | 147
29Cr–4Mo–2Ni | Wld. tube | SA–268 | 29–4–2 | … | … | 10K | 1 | 550 | 415 | 316 | HA–6 | G19, G24 | 134 | 134 | 133 | 131 | 130 | 130 | 128 | 127 | 125 | 124
29Cr–4Mo–Ti | Smls. tube | SA–268 | … | … | … | 10J | 1 | 515 | 415 | 316 | HA–6 | G19 | 148 | 148 | 146 | 144 | 144 | 143 | 141 | 140 | 139 | 138
29Cr–4Mo–Ti | Wld. tube | SA–268 | … | … | … | 10J | 1 | 515 | 415 | 316 | HA–6 | G19, G24 | 125 | 125 | 125 | 123 | 122 | 121 | 121 | 119 | 118 | 117
Mn–¼Mo | Forgings | SA–372 | D | … | … | … | … | 725 | 450 | 343 | CS–5 | G25, W2, W11 | 207 | 207 | 207 | 207 | 207 | 207 | 207 | 207 | 207 | 207 | 207
Mn–¼Mo–V | Castings | SA–487 | 2 | A | … | 3 | 3 | 585 | 365 | 343 | CS–3 | G1 | 168 | 168 | 168 | 168 | 168 | 168 | 167 | 167 | 167 | 167 | 166 | 166
Mn–¼Mo–V | Castings | SA–487 | 2 | B | … | 3 | 3 | 620 | 450 | 343 | CS–5 | G1 | 177 | 177 | 177 | 177 | 177 | 177 | 177 | 177 | 177 | 177 | 177
Mn–½Mo | Plate | SA–302 | A | … | … | 3 | 2 | 515 | 310 | 538 | CS–3 | G11, S2, T3 | 148 | 148 | 148 | 148 | 148 | 148 | 148 | 148 | 148 | 148 | 148 | 148 | 148 | 148 | 142 | 107 | 68.1 | 43.1 | 23.1
Mn–½Mo | Wld. pipe | SA–672 | H75 | … | … | 3 | 2 | 515 | 310 | NP | CS–3 | S6, W10, W12 | 148 | 148 | 148 | 148 | 148 | 148 | 148 | 148 | 148 | 148 | 148 | 148
Mn–½Mo | Plate | SA–302 | B | … | … | 3 | 3 | 550 | 345 | 538 | CS–3 | G11, S2, T3 | 158 | 158 | 158 | 158 | 158 | 158 | 158 | 158 | 158 | 158 | 158 | 158 | 158 | 158 | 143 | 106 | 68.4 | 43 | 23.1
Mn–½Mo | Plate | SA–533 | A | 1 | … | 3 | 3 | 550 | 345 | 538 | CS–5 | G23, T4 | 158 | 158 | 158 | 158 | 158 | 158 | 158 | 158 | 158 | 158 | 158 | 158 | 158 | 158 | 154 | 106 | 77.2 | 55.6 | 32.1
Mn–½Mo | Plate | SA–533 | A | 2 | … | 3 | 3 | 620 | 485 | 427 | CS–5 | … | 177 | 177 | 177 | 177 | 177 | 177 | 177 | 177 | 177 | 177 | 177 | 177 | 177 | 177 | 177
Mn–½Mo | Plate | SA–533 | A | 3 | … | 11A | 4 | 690 | 570 | NP | CS–5 | … | 197 | 197 | 197 | 197 | 197 | 197 | 197 | 197 | 197 | 197 | 197 | 197
Mn–½Mo–¼Ni | Plate | SA–533 | D | 1 | … | 3 | 3 | 550 | 345 | NP | CS–5 | … | 158 | 158 | 158 | 158 | 158 | 158 | 158 | 158 | 158 | 158 | 158 | 158
Mn–½Mo–¼Ni | Plate | SA–533 | D | 2 | … | 3 | 3 | 620 | 485 | 427 | CS–5 | … | 177 | 177 | 177 | 177 | 177 | 177 | 177 | 177 | 177 | 177 | 177 | 177 | 177 | 177 | 177
Mn–½Mo–¼Ni | Plate | SA–533 | D | 3 | … | 11A | 4 | 690 | 570 | 399 | CS–5 | … | 197 | 197 | 197 | 197 | 197 | 197 | 197 | 197 | 197 | 197 | 197 | 197 | 197
Mn–½Mo–½Ni | Plate | SA–302 | C | … | … | 3 | 3 | 550 | 345 | 538 | CS–3 | G11, S2, T3 | 158 | 158 | 158 | 158 | 158 | 158 | 158 | 158 | 158 | 158 | 158 | 158 | 158 | 158 | 143 | 106 | 68.4 | 43 | 23.1
Mn–½Mo–½Ni | Plate | SA–533 | B | 1 | … | 3 | 3 | 550 | 345 | 427 | CS–5 | G23 | 158 | 158 | 158 | 158 | 158 | 158 | 158 | 158 | 158 | 158 | 158 | 158 | 158 | 158 | 158
Mn–½Mo–½Ni | Wld. pipe | SA–672 | H80 | … | … | 3 | 3 | 550 | 345 | NP | CS–3 | G26, W10, W12 | 158 | 158 | 158 | 158 | 158 | 158 | 158 | 158 | 158 | 158 | 158 | 158
Mn–½Mo–½Ni | Wld. pipe | SA–672 | J80 | … | … | 3 | 3 | 550 | 345 | NP | CS–5 | G26, W10, W12 | 158 | 158 | 158 | 158 | 158 | 158 | 158 | 158 | 158 | 158 | 158 | 158
Mn–½Mo–½Ni | Plate | SA–533 | B | 2 | … | 3 | 3 | 620 | 485 | 427 | CS–5 | … | 177 | 177 | 177 | 177 | 177 | 177 | 177 | 177 | 177 | 177 | 177 | 177 | 177 | 177 | 177
Mn–½Mo–½Ni | Wld. pipe | SA–672 | J90 | … | … | 3 | 3 | 620 | 485 | NP | CS–5 | G26, W10, W12 | 177 | 177 | 177 | 177 | 177 | 177 | 177 | 177 | 177 | 177 | 177 | 177
Mn–½Mo–½Ni | Plate | SA–533 | B | 3 | … | 11A | 4 | 690 | 570 | 399 | CS–5 | … | 197 | 197 | 197 | 197 | 197 | 197 | 197 | 197 | 197 | 197 | 197 | 197 | 197
Mn–½Mo–½Ni | Wld. pipe | SA–672 | J100 | … | … | 11A | 4 | 690 | 570 | NP | CS–5 | G26, W10, W12 | 197 | 197 | 197 | 197 | 197 | 197 | 197 | 197 | 197 | 197 | 197 | 197
Mn–½Mo–¾Ni | Plate | SA–302 | D | … | … | 3 | 3 | 550 | 345 | 538 | CS–3 | G11, S2, T3 | 158 | 158 | 158 | 158 | 158 | 158 | 158 | 158 | 158 | 158 | 158 | 158 | 158 | 158 | 143 | 106 | 68.4 | 43 | 23.1
Mn–½Mo–¾Ni | Plate | SA–533 | C | 1 | … | 3 | 3 | 550 | 345 | 427 | CS–5 | G23 | 158 | 158 | 158 | 158 | 158 | 158 | 158 | 158 | 158 | 158 | 158 | 158 | 158 | 158 | 158
Mn–½Mo–¾Ni | Plate | SA–533 | E | 1 | … | 3 | 3 | 550 | 345 | 427 | CS–5 | G23 | 158 | 158 | 158 | 158 | 158 | 158 | 158 | 158 | 158 | 158 | 158 | 158 | 158 | 158 | 158
Mn–½Mo–¾Ni | Plate | SA–533 | C | 2 | … | 3 | 3 | 620 | 485 | 427 | CS–5 | … | 177 | 177 | 177 | 177 | 177 | 177 | 177 | 177 | 177 | 177 | 177 | 177 | 177 | 177 | 177
Mn–½Mo–¾Ni | Plate | SA–533 | E | 2 | … | 3 | 3 | 620 | 485 | 427 | CS–5 | … | 177 | 177 | 177 | 177 | 177 | 177 | 177 | 177 | 177 | 177 | 177 | 177 | 177 | 177 | 177
Mn–½Mo–¾Ni | Plate | SA–533 | C | 3 | … | 11A | 4 | 690 | 570 | NP | CS–5 | … | 197 | 197 | 197 | 197 | 197 | 197 | 197 | 197 | 197 | 197 | 197 | 197
Mn–½Ni–V | Plate | SA–225 | C | … | … | 10A | 1 | 725 | 485 | 371 | CS–5 | … | 207 | 207 | 207 | 207 | 207 | 207 | 207 | 207 | 207 | 207 | 207 | 207
Mn–V | Castings | SA–487 | 1 | A | … | 10A | 1 | 585 | 380 | NP | CS–3 | … | 168 | 168 | 163 | 158 | 155 | 154 | 154 | 154 | 152 | 150 | 147 | 143
Mn–V | Castings | SA–487 | 1 | A | … | 10A | 1 | 585 | 380 | 343 | CS–3 | G1 | 168 | 168 | 163 | 158 | 156 | 155 | 155 | 155 | 153 | 150 | 148
Mn–V | Castings | SA–487 | 1 | B | … | 10A | 1 | 620 | 450 | 343 | CS–5 | G1 | 177 | 177 | 173 | 169 | 168 | 167 | 166 | 166 | 166 | 164 | 160
1½Si–½Mo | Smls. pipe | SA–335 | P15 | … | … | 3 | 1 | 415 | 205 | 538 | CS–2 | T3 | 118 | 118 | 118 | 118 | 118 | 118 | 118 | 118 | 117 | 115 | 114 | 112 | 110 | 107 | 96.9 | 88.8 | 76.4 | 55.6 | 32.1
½Ni–½Cr–¼Mo–V | Castings | SA–487 | 4 | A | … | 3 | 3 | 620 | 415 | 343 | CS–3 | G1 | 177 | 177 | 177 | 177 | 177 | 177 | 177 | 177 | 177 | 177 | 177
½Ni–½Cr–¼Mo–V | Castings | SA–487 | 4 | B | … | 11A | 3 | 725 | 585 | 371 | CS–5 | G1 | 207 | 207 | 207 | 207 | 207 | 207 | 207 | 207 | 207 | 207 | 207 | 207
½Ni–½Cr–¼Mo–V | Castings | SA–487 | 4 | E | … | 11A | 3 | 795 | 655 | 371 | CS–5 | G1 | 227 | 227 | 227 | 227 | 227 | 227 | 227 | 227 | 227 | 227 | 227 | 227
½Ni–½Mo–V | Forgings | SA–541 | 3 | 1 | … | 3 | 3 | 550 | 345 | 427 | CS–5 | G23 | 158 | 158 | 158 | 158 | 158 | 158 | 158 | 158 | 158 | 158 | 158 | 158 | 158 | 158 | 158
½Ni–½Mo–V | Forgings | SA–541 | 3 | 2 | … | 3 | 3 | 620 | 450 | 371 | CS–5 | … | 177 | 177 | 177 | 177 | 177 | 177 | 177 | 177 | 177 | 177 | 177 | 177
¾Ni–½Cr–½Mo–V | Forgings | SA–592 | F | … | 65 < t ≤ 100 | 11B | 3 | 725 | 620 | 343 | CS–5 | S7 | 207 | 207 | 207 | 207 | 207 | 207 | 207 | 207 | 207 | 207 | 207
¾Ni–½Cr–½Mo–V | Plate | SA–517 | F | … | ≤65 | 11B | 3 | 795 | 690 | 343 | HT–1 | … | 227 | 227 | 227 | 227 | 227 | 227 | 227 | 227 | 227 | 227 | 226
¾Ni–½Cr–½Mo–V | Forgings | SA–592 | F | … | ≤65 | 11B | 3 | 795 | 690 | 343 | HT–1 | … | 227 | 227 | 227 | 227 | 227 | 227 | 227 | 227 | 227 | 227 | 226
¾Ni–½Cu–Mo | Smls. & wld. tube | SA–423 | 2 | … | … | 4 | 2 | 415 | 255 | 343 | CS–2 | W13, W14 | 118 | 118 | 118 | 118 | 118 | 118 | 118 | 118 | 118 | 118 | 118
¾Ni–½Cu–Mo | Wld. tube | SA–423 | 2 | … | … | 4 | 2 | 415 | 255 | 343 | CS–2 | G3, G24 | 101 | 101 | 101 | 101 | 101 | 101 | 101 | 101 | 101 | 101 | 101
¾Ni–½Mo– 1/3Cr–V | Forgings | SA–508 | 2 | 1 | … | 3 | 3 | 550 | 345 | 427 | CS–5 | G23 | 158 | 158 | 158 | 158 | 158 | 158 | 158 | 158 | 158 | 158 | 158 | 158 | 158 | 158 | 158
¾Ni–½Mo– 1/3Cr–V | Forgings | SA–541 | 2 | 1 | … | 3 | 3 | 550 | 345 | 427 | CS–5 | G23 | 158 | 158 | 158 | 158 | 158 | 158 | 158 | 158 | 158 | 158 | 158 | 158 | 158 | 158 | 158
¾Ni–½Mo– 1/3Cr–V | Forgings | SA–508 | 2 | 2 | … | 3 | 3 | 620 | 450 | 371 | CS–5 | … | 177 | 177 | 177 | 177 | 177 | 177 | 177 | 177 | 177 | 177 | 177 | 177
¾Ni–½Mo– 1/3Cr–V | Forgings | SA–541 | 2 | 2 | … | 3 | 3 | 620 | 450 | 371 | CS–5 | … | 177 | 177 | 177 | 177 | 177 | 177 | 177 | 177 | 177 | 177 | 177 | 177
¾Ni–½Mo–Cr–V | Forgings | SA–508 | 3 | 1 | … | 3 | 3 | 550 | 345 | 427 | CS–5 | G23 | 158 | 158 | 158 | 158 | 158 | 158 | 158 | 158 | 158 | 158 | 158 | 158 | 158 | 158 | 158
¾Ni–½Mo–Cr–V | Forgings | SA–508 | 3 | 2 | … | 3 | 3 | 620 | 450 | 371 | CS–5 | … | 177 | 177 | 177 | 177 | 177 | 177 | 177 | 177 | 177 | 177 | 177 | 177
¾Ni–1Mo–¾Cr | Castings | SA–217 | WC5 | … | … | 4 | 1 | 485 | 275 | 593 | CS–2 | G1, G17, T4 | 138 | 138 | 138 | 138 | 138 | 138 | 138 | 138 | 138 | 138 | 138 | 138 | 138 | 138 | 135 | 120 | 89.3 | 58.8 | 39.6 | 27.4 | 16.3
1Ni–½Cr–½Mo | Castings | SA–217 | WC4 | … | … | 4 | 1 | 485 | 275 | 538 | CS–2 | G1, G17, T4 | 138 | 138 | 138 | 138 | 138 | 138 | 138 | 138 | 138 | 138 | 138 | 138 | 138 | 138 | 135 | 113 | 76.6 | 49.7 | 31.2
1¼Ni–1Cr–½Mo | Plate | SA–517 | P | … | 65 < t ≤ 100 | 11B | 8 | 725 | 620 | 343 | CS–5 | … | 207 | 207 | 207 | 207 | 207 | 207 | 207 | 207 | 207 | 207 | 206 | 202
1¼Ni–1Cr–½Mo | Plate | SA–517 | P | … | ≤65 | 11B | 8 | 795 | 690 | 343 | HT–1 | … | 227 | 227 | 227 | 227 | 227 | 227 | 227 | 227 | 227 | 227 | 226
1½Ni | Forgings | SA–350 | LF5 | 1 | … | 9A | 1 | 415 | 205 | 260 | CS–2 | … | 118 | 118 | 116 | 113 | 111 | 108 | 106 | 105
1½Ni | Forgings | SA–350 | LF5 | 2 | … | 9A | 1 | 485 | 260 | 260 | CS–2 | … | 138 | 138 | 135 | 132 | 129 | 126 | 123 | 123
1¾Ni–¾Cr–Mo | Forgings | SA–372 | L | … | … | … | … | 1070 | 930 | 343 | … | W11 | 305 | 305 | 305 | 305 | 305 | 305 | 305 | 305 | 305 | 302 | 294
2Ni–1Cu | Forgings | SA–182 | FR | … | … | 9A | 1 | 435 | 315 | 38 | CS–3 | … | 125 | 125
2Ni–1Cu | Fittings | SA–234 | WPR | … | … | 9A | 1 | 435 | 315 | 38 | CS–3 | … | 125 | 125
2Ni–1Cu | Pipe | SA–333 | 9 | … | … | 9A | 1 | 435 | 315 | 38 | CS–3 | … | 125 | 125
2Ni–1Cu | Smls. pipe | SA–333 | 9 | … | … | 9A | 1 | 435 | 315 | NP | CS–3 | … | 123 | 123
2Ni–1Cu | Wld. pipe | SA–333 | 9 | … | … | 9A | 1 | 435 | 315 | 38 | CS–3 | G24 | 105 | 105
2Ni–1Cu | Tube | SA–334 | 9 | … | … | 9A | 1 | 435 | 315 | 38 | CS–3 | … | 125 | 125
2Ni–1Cu | Forgings | SA–350 | LF9 | … | … | 9A | 1 | 435 | 315 | 38 | CS–3 | … | 125 | 125
2Ni–1Cu | Smls. & wld. fittings | SA–420 | WPL9 | … | … | 9A | 1 | 435 | 315 | 38 | CS–3 | W14 | 125 | 125
2Ni–1½Cr–¼Mo–V | Forgings | SA–723 | 1 | 1 | … | … | … | 795 | 690 | NP | HT–1 | W1 | 227 | 227 | 227 | 227 | 227 | 227 | 227 | 227 | 227 | 226 | 222 | 217
2Ni–1½Cr–¼Mo–V | Forgings | SA–723 | 1 | 2 | … | … | … | 930 | 825 | NP | HT–1 | W1 | 266 | 266 | 266 | 266 | 266 | 266 | 266 | 266 | 266 | 265 | 261 | 255
2Ni–1½Cr–¼Mo–V | Forgings | SA–723 | 1 | 3 | … | … | … | 1070 | 965 | NP | HT–1 | W1 | 305 | 305 | 305 | 305 | 305 | 305 | 305 | 305 | 305 | 305 | 299 | 293
2Ni–1½Cr–¼Mo–V | Forgings | SA–723 | 1 | 4 | … | … | … | 1205 | 1105 | NP | HT–1 | W1 | 345 | 345 | 345 | 345 | 345 | 345 | 345 | 345 | 345 | 343 | 337 | 330
2Ni–1½Cr–¼Mo–V | Forgings | SA–723 | 1 | 5 | … | … | … | 1310 | 1240 | NP | HT–1 | W1 | 374 | 374 | 374 | 374 | 374 | 374 | 374 | 374 | 374 | 373 | 367 | 359
2½Ni | Pipe | SA–333 | 7 | … | … | 9A | 1 | 450 | 240 | 343 | CS–2 | … | 128 | 128 | 128 | 128 | 128 | 128 | 128 | 128 | 124 | 119 | 114
2½Ni | Wld. pipe | SA–333 | 7 | … | … | 9A | 1 | 450 | 240 | 343 | CS–2 | G24 | 109 | 109 | 109 | 109 | 109 | 109 | 109 | 109 | 105 | 101 | 96.7
2½Ni | Tube | SA–334 | 7 | … | … | 9A | 1 | 450 | 240 | 343 | CS–2 | … | 128 | 128 | 128 | 128 | 128 | 128 | 128 | 128 | 124 | 119 | 114
2½Ni | Wld. tube | SA–334 | 7 | … | … | 9A | 1 | 450 | 240 | 343 | CS–2 | G24 | 109 | 109 | 109 | 109 | 109 | 109 | 109 | 109 | 105 | 101 | 96.7
2½Ni | Plate | SA–203 | A | … | … | 9A | 1 | 450 | 255 | 538 | CS–2 | T2 | 128 | 128 | 128 | 128 | 128 | 128 | 128 | 128 | 128 | 126 | 120 | 112 | 95.1 | 79.6 | 64.8 | 49.1 | 35.8 | 23.7 | 11.1
2½Ni | Plate | SA–203 | B | … | … | 9A | 1 | 485 | 275 | 538 | CS–2 | T2 | 138 | 138 | 138 | 138 | 138 | 138 | 138 | 138 | 138 | 136 | 129 | 122 | 101 | 83.8 | 67.3 | 49.4 | 35.6 | 23.7 | 11.1
2½Ni | Castings | SA–352 | LC2 | … | … | 9A | 1 | 485 | 275 | 343 | CS–2 | G1 | 138 | 138 | 138 | 138 | 138 | 138 | 138 | 138 | 138 | 136 | 129
2¾Ni–1½Cr–½Mo | Plate | SA–543 | C | 3 | … | 3 | 3 | 620 | 485 | 343 | CS–5 | … | 177 | 177 | 177 | 177 | 177 | 177 | 176 | 175 | 173 | 172 | 169
2¾Ni–1½Cr–½Mo | Plate | SA–543 | C | 1 | … | 11A | 5 | 725 | 585 | 343 | CS–5 | … | 207 | 207 | 207 | 207 | 207 | 207 | 205 | 204 | 202 | 200 | 197
2¾Ni–1½Cr–½Mo | Plate | SA–543 | C | 2 | … | 11B | 10 | 795 | 690 | 343 | HT–1 | … | 227 | 227 | 227 | 227 | 227 | 227 | 224 | 223 | 221 | 219 | 217
2¾Ni–1½Cr–½Mo–V | Forgings | SA–723 | 2 | 1 | … | … | … | 795 | 690 | NP | HT–1 | W1 | 227 | 227 | 227 | 227 | 227 | 227 | 227 | 227 | 227 | 226 | 222 | 217
2¾Ni–1½Cr–½Mo–V | Forgings | SA–723 | 2 | 2 | … | … | … | 930 | 825 | NP | HT–1 | W1 | 266 | 266 | 266 | 266 | 266 | 266 | 266 | 266 | 266 | 265 | 261 | 255
2¾Ni–1½Cr–½Mo–V | Forgings | SA–723 | 2 | 3 | … | … | … | 1070 | 965 | NP | HT–1 | W1 | 305 | 305 | 305 | 305 | 305 | 305 | 305 | 305 | 305 | 305 | 299 | 293
2¾Ni–1½Cr–½Mo–V | Forgings | SA–723 | 2 | 4 | … | … | … | 1205 | 1105 | NP | HT–1 | W1 | 345 | 345 | 345 | 345 | 345 | 345 | 345 | 345 | 345 | 343 | 337 | 330
2¾Ni–1½Cr–½Mo–V | Forgings | SA–723 | 2 | 5 | … | … | … | 1310 | 1240 | NP | HT–1 | W1 | 374 | 374 | 374 | 374 | 374 | 374 | 374 | 374 | 374 | 373 | 367 | 359
3Ni–1¾Cr–½Mo | Plate | SA–543 | B | 3 | … | 3 | 3 | 620 | 485 | 343 | CS–5 | … | 177 | 177 | 177 | 177 | 177 | 177 | 176 | 175 | 173 | 172 | 169
3Ni–1¾Cr–½Mo | Forgings | SA–372 | M | 85 | … | … | … | 725 | 585 | 343 | … | W11 | 207 | 207 | 207 | 207 | 207 | 207 | 205 | 204 | 202 | 200 | 197
3Ni–1¾Cr–½Mo | Plate | SA–543 | B | 1 | … | 11A | 5 | 725 | 585 | 343 | CS–5 | … | 207 | 207 | 207 | 207 | 207 | 207 | 205 | 204 | 202 | 200 | 197
3Ni–1¾Cr–½Mo | Plate | SA–543 | B | 2 | … | 11B | 10 | 795 | 690 | 343 | HT–1 | … | 227 | 227 | 227 | 227 | 227 | 227 | 224 | 223 | 221 | 219 | 217
3Ni–1¾Cr–½Mo | Forgings | SA–372 | M | 100 | … | … | … | 825 | 690 | 343 | … | W11 | 236 | 236 | 236 | 236 | 236 | 236 | 234 | 233 | 231 | 229 | 226
3½Ni | Pipe | SA–333 | 3 | … | … | 9B | 1 | 450 | 240 | 343 | CS–2 | … | 128 | 128 | 128 | 128 | 128 | 128 | 128 | 128 | 124 | 119 | 114
3½Ni | Wld. pipe | SA–333 | 3 | … | … | 9B | 1 | 450 | 240 | 343 | CS–2 | G24 | 109 | 109 | 109 | 109 | 109 | 109 | 109 | 109 | 105 | 101 | 96.7
3½Ni | Tube | SA–334 | 3 | … | … | 9B | 1 | 450 | 240 | 343 | CS–2 | … | 128 | 128 | 128 | 128 | 128 | 128 | 128 | 128 | 124 | 119 | 114
3½Ni | Wld. tube | SA–334 | 3 | … | … | 9B | 1 | 450 | 240 | 343 | CS–2 | G24 | 109 | 109 | 109 | 109 | 109 | 109 | 109 | 109 | 105 | 101 | 96.7
3½Ni | Fittings | SA–420 | WPL3 | … | … | 9B | 1 | 450 | 240 | 343 | CS–2 | … | 128 | 128 | 128 | 128 | 128 | 128 | 128 | 128 | 124 | 119 | 114
3½Ni | Plate | SA–203 | D | … | … | 9B | 1 | 450 | 255 | 538 | CS–2 | T2 | 128 | 128 | 128 | 128 | 128 | 128 | 128 | 128 | 128 | 126 | 120 | 112 | 95.1 | 79.6 | 64.8 | 49.1 | 35.8 | 23.7 | 11.1
3½Ni | Forgings | SA–350 | LF3 | 1 | … | 9B | 1 | 485 | 260 | 343 | CS–2 | … | 138 | 138 | 138 | 138 | 138 | 138 | 138 | 138 | 133 | 128 | 122
3½Ni | Forgings | SA–350 | LF3 | 2 | … | 9B | 1 | 485 | 260 | 343 | CS–2 | … | 138 | 138 | 138 | 138 | 138 | 138 | 138 | 138 | 133 | 128 | 122
3½Ni | Forgings | SA–765 | III | … | … | 9B | 1 | 485 | 260 | 343 | CS–2 | … | 138 | 138 | 138 | 138 | 138 | 138 | 138 | 138 | 133 | 128 | 122
3½Ni | Plate | SA–203 | E | … | … | 9B | 1 | 485 | 275 | NP | CS–2 | … | 138 | 138 | 138 | 138 | 138 | 138
3½Ni | Plate | SA–203 | E | … | … | 9B | 1 | 485 | 275 | 538 | CS–2 | T2 | 138 | 138 | 138 | 138 | 138 | 138 | 138 | 138 | 138 | 136 | 129 | 122 | 101 | 83.8 | 67.3 | 49.4 | 35.6 | 23.7 | 11.1
3½Ni | Castings | SA–352 | LC3 | … | … | 9B | 1 | 485 | 275 | 343 | CS–2 | G1 | 138 | 138 | 138 | 138 | 138 | 138 | 138 | 138 | 138 | 136 | 129
3½Ni | Plate | SA–203 | F | … | >50 | 9B | 1 | 515 | 345 | 343 | CS–3 | … | 148 | 148 | 148 | 148 | 148 | 148 | 148 | 148 | 148 | 146 | 140
3½Ni | Plate | SA–203 | F | … | ≤50 | 9B | 1 | 550 | 380 | 343 | CS–3 | … | 158 | 158 | 158 | 158 | 158 | 158 | 158 | 158 | 158 | 152 | 137
3½Ni–1¾Cr–½Mo–V | Forgings | SA–508 | 4N | 3 | … | 3 | 3 | 620 | 485 | 343 | CS–5 | … | 177 | 177 | 177 | 177 | 177 | 177 | 176 | 175 | 173 | 172 | 169
3½Ni–1¾Cr–½Mo–V | Forgings | SA–508 | 4N | 1 | … | 11A | 5 | 725 | 585 | 343 | CS–5 | … | 207 | 207 | 207 | 207 | 207 | 207 | 205 | 204 | 202 | 200 | 197
3½Ni–1¾Cr–½Mo–V | Forgings | SA–508 | 4N | 2 | … | 11B | 10 | 795 | 690 | 343 | HT–1 | … | 227 | 227 | 227 | 227 | 227 | 227 | 224 | 223 | 221 | 219 | 217
4Ni–1½Cr–½Mo–V | Forgings | SA–723 | 3 | 1 | … | … | … | 795 | 690 | NP | HT–1 | W1 | 227 | 227 | 227 | 227 | 227 | 227 | 227 | 227 | 227 | 226 | 222 | 217
4Ni–1½Cr–½Mo–V | Forgings | SA–723 | 3 | 2 | … | … | … | 930 | 825 | NP | HT–1 | W1 | 266 | 266 | 266 | 266 | 266 | 266 | 266 | 266 | 266 | 265 | 261 | 255
4Ni–1½Cr–½Mo–V | Forgings | SA–723 | 3 | 3 | … | … | … | 1070 | 965 | NP | HT–1 | W1 | 305 | 305 | 305 | 305 | 305 | 305 | 305 | 305 | 305 | 305 | 299 | 293
4Ni–1½Cr–½Mo–V | Forgings | SA–723 | 3 | 4 | … | … | … | 1205 | 1105 | NP | HT–1 | W1 | 345 | 345 | 345 | 345 | 345 | 345 | 345 | 345 | 345 | 343 | 337 | 330
4Ni–1½Cr–½Mo–V | Forgings | SA–723 | 3 | 5 | … | … | … | 1310 | 1240 | NP | HT–1 | W1 | 374 | 374 | 374 | 374 | 374 | 374 | 374 | 374 | 374 | 373 | 367 | 359
5Ni–¼Mo | Plate | SA–645 | A | … | … | 11A | 2 | 655 | 450 | 121 | CS–3 | … | 187 | 187 | 187 | 186 | 183
7Ni | Plate | SA–553 | III | … | ≤50 | 11A | 1 | 690 | 585 | 66 | CS–3 | G20, G33, W4 | 197 | 197 | 197
7Ni | Plate | SA–553 | III | … | ≤50 | 11A | 1 | 690 | 585 | 66 | CS–3 | G20, G33, W5 | 187 | 187 | 187
8Ni | Forgings | SA–522 | II | … | … | 11A | 1 | 690 | 515 | NP | CS–3 | G20, W5 | 187 | 187 | 187 | 173
8Ni | Plate | SA–553 | II | … | … | 11A | 1 | 690 | 585 | 121 | CS–3 | G20, W5 | 187 | 187 | 187 | 173 | 169
8Ni | Plate | SA–553 | II | … | … | 11A | 1 | 690 | 585 | 121 | CS–3 | G20, W4 | 197 | 197 | 197 | 182 | 178
9Ni | Plate | SA/EN 10028–4 | X8Ni9 | NNT640 | ≤50 | 11A | 1 | 640 | 480 | 121 | CS–3 | G20 | 183 | 183 | 183 | 183 | 183
9Ni | Plate | SA/EN 10028–4 | X8Ni9 | QT640 | ≤50 | 11A | 1 | 640 | 480 | 121 | CS–3 | G20 | 183 | 183 | 183 | 183 | 183
9Ni | Plate | SA/EN 10028–4 | X7Ni9 | QT | ≤50 | 11A | 1 | 680 | 575 | 121 | CS–3 | G20, W4 | 194 | 194 | 194 | 194 | 194
9Ni | Plate | SA/EN 10028–4 | X7Ni9 | QT | ≤50 | 11A | 1 | 680 | 575 | 121 | CS–3 | G20, W5 | 187 | 187 | 187 | 187 | 187
9Ni | Plate | SA/EN 10028–4 | X8Ni9 | QT680 | ≤50 | 11A | 1 | 680 | 575 | 121 | CS–3 | G20, W4 | 194 | 194 | 194 | 194 | 194
9Ni | Plate | SA/EN 10028–4 | X8Ni9 | QT680 | ≤50 | 11A | 1 | 680 | 575 | 121 | CS–3 | G20, W5 | 187 | 187 | 187 | 187 | 187
9Ni | Smls. & wld. pipe | SA–333 | 8 | … | … | 11A | 1 | 690 | 515 | NP | CS–3 | G20, W12 | 197 | 197 | 197 | 182
9Ni | Smls. & wld. pipe | SA–333 | 8 | … | … | 11A | 1 | 690 | 515 | NP | CS–3 | G20, W5, W12 | 187 | 187 | 187 | 173
9Ni | Smls. pipe | SA–333 | 8 | … | … | 11A | 1 | 690 | 515 | 121 | CS–3 | G20, W4 | 197 | 197 | 197 | 182 | 178
9Ni | Smls. pipe | SA–333 | 8 | … | … | 11A | 1 | 690 | 515 | 121 | CS–3 | G20, W5 | 187 | 187 | 187 | 173 | 169
9Ni | Wld. pipe | SA–333 | 8 | … | … | 11A | 1 | 690 | 515 | 121 | CS–3 | G20, G24, W3 | 168 | 168 | 168 | 155 | 152
9Ni | Wld. tube | SA–334 | 8 | … | … | 11A | 1 | 690 | 515 | NP | CS–3 | G20, W12 | 197 | 197 | 197 | 182
9Ni | Smls. & wld. tube | SA–334 | 8 | … | … | 11A | 1 | 690 | 515 | NP | CS–3 | G20, W5, W12 | 187 | 187 | 187 | 173
9Ni | Smls. tube | SA–334 | 8 | … | … | 11A | 1 | 690 | 515 | 121 | CS–3 | G20, W4 | 197 | 197 | 197 | 182 | 178
9Ni | Smls. tube | SA–334 | 8 | … | … | 11A | 1 | 690 | 515 | 121 | CS–3 | G20, W5 | 187 | 187 | 187 | 173 | 169
9Ni | Wld. tube | SA–334 | 8 | … | … | 11A | 1 | 690 | 515 | 121 | CS–3 | G20, G24, W3 | 168 | 168 | 168 | 155 | 152
9Ni | Plate | SA–353 | … | … | … | 11A | 1 | 690 | 515 | 121 | CS–3 | G20, W4 | 197 | 197 | 197 | 182 | 178
9Ni | Plate | SA–353 | … | … | … | 11A | 1 | 690 | 515 | 121 | CS–3 | G20, W5 | 187 | 187 | 187 | 173 | 169
9Ni | Plate | SA–353 | … | … | … | 11A | 1 | 690 | 515 | NP | CS–3 | G20, W5 | 187 | 187 | 187 | 173
9Ni | Smls. & wld. fittings | SA–420 | WPL8 | … | … | 11A | 1 | 690 | 515 | 121 | CS–3 | G20, W4 | 197 | 197 | 197 | 182 | 178
9Ni | Smls. & wld. fittings | SA–420 | WPL8 | … | … | 11A | 1 | 690 | 515 | 121 | CS–3 | G20, W3 | 187 | 187 | 187 | 173 | 169
9Ni | Forgings | SA–522 | I | … | … | 11A | 1 | 690 | 515 | 121 | CS–3 | G20, S8, W4 | 197 | 197 | 197 | 182 | 178
9Ni | Forgings | SA–522 | I | … | … | 11A | 1 | 690 | 515 | 121 | CS–3 | G20, S8, W5 | 187 | 187 | 187 | 173 | 169
9Ni | Plate | SA–553 | I | … | … | 11A | 1 | 690 | 585 | 121 | CS–3 | G20, W4 | 197 | 197 | 197 | 182 | 178
9Ni | Plate | SA–553 | I | … | … | 11A | 1 | 690 | 585 | 121 | CS–3 | G20, W5 | 187 | 187 | 187 | 173 | 169
25Ni–15Cr–2Ti | Forgings, bar | SA–638 | 660 | … | … | … | … | 895 | 585 | 371 | HA–5 | W1 | 256 | 256 | 256 | 256 | 256 | 256 | 256 | 253 | 248 | 246 | 243 | 241
27Ni–22Cr–7Mo–Mn–Cu–N | Smls. tube | SA–213 | … | … | … | 45 | … | 772 | 359 | 427 | NFN–26 | G5 | 221 | 221 | 221 | 220 |  | 212 | 203 | 197 | 191 | 189 | 186 | 185 | 183 | 181 | 181
27Ni–22Cr–7Mo–Mn–Cu–N | Smls. tube | SA–213 | … | … | … | 45 | … | 772 | 359 | 427 | NFN–26 | … | 221 | 221 | 221 | 219 |  | 198 | 184 | 177 | 175 | 175 | 175 | 175 | 173 | 172 | 172
27Ni–22Cr–7Mo–Mn–Cu–N | Plate | SA–240 | … | … | … | 45 | … | 772 | 359 | 427 | NFN–26 | G5 | 221 | 221 | 221 | 220 |  | 212 | 203 | 197 | 191 | 189 | 186 | 185 | 183 | 181 | 181
27Ni–22Cr–7Mo–Mn–Cu–N | Plate | SA–240 | … | … | … | 45 | … | 772 | 359 | 427 | NFN–26 | … | 221 | 221 | 221 | 219 |  | 198 | 184 | 177 | 175 | 175 | 175 | 175 | 173 | 172 | 172
27Ni–22Cr–7Mo–Mn–Cu–N | Wld. tube | SA–249 | … | … | … | 45 | … | 772 | 359 | 427 | NFN–26 | G3, G5 | 188 | 188 | 188 | 187 |  | 180 | 173 | 167 | 162 | 160 | 158 | 157 | 155 | 154 | 154
27Ni–22Cr–7Mo–Mn–Cu–N | Wld. tube | SA–249 | … | … | … | 45 | … | 772 | 359 | 427 | NFN–26 | … | 188 | 188 | 188 | 186 |  | 169 | 156 | 150 | 149 | 149 | 149 | 149 | 147 | 146 | 146
29Ni–20Cr–3Cu–2Mo | Castings | SA–351 | CN7M | … | … | 45 | … | 425 | 170 | 316 | NFN–9 | G1, G5 | 115 | 115 | 114 | 109 | 101 | 93.5 | 88.5 | 84.3 | 80.9 | 79.4
29Ni–20Cr–3Cu–2Mo | Castings | SA–351 | CN7M | … | … | 45 | … | 425 | 170 | 316 | NFN–9 | G1 | 115 | 115 | 107 | 97.7 | 92.8 | 88.8 | 81.9 | 75.6 | 70.4 | 68
14Cr–16Ni–6Si–Cu–Mo | Smls. tube | SA–213 | … | … | … | 8 | 1 | 540 | 255 | 427 | HA–2 | G5 | 154 | 154 | 154 | 154 | 154 | 153 | 149 | 145 | 143 | 142 | 142 | 142 | 142 | 142 | 141
14Cr–16Ni–6Si–Cu–Mo | Smls. tube | SA–213 | … | … | … | 8 | 1 | 540 | 255 | 427 | HA–2 | … | 154 | 154 | 153 | 141 | 134 | 127 | 118 | 113 | 111 | 110 | 110 | 110 | 110 | 110 | 110
14Cr–16Ni–6Si–Cu–Mo | Plate | SA–240 | … | … | … | 8 | 1 | 540 | 255 | 427 | HA–2 | G5 | 154 | 154 | 154 | 154 | 154 | 153 | 149 | 145 | 143 | 142 | 142 | 142 | 142 | 142 | 141
14Cr–16Ni–6Si–Cu–Mo | Plate | SA–240 | … | … | … | 8 | 1 | 540 | 255 | 427 | HA–2 | … | 154 | 154 | 153 | 141 | 134 | 127 | 118 | 113 | 111 | 110 | 110 | 110 | 110 | 110 | 110
14Cr–16Ni–6Si–Cu–Mo | Wld. tube | SA–249 | … | … | … | 8 | 1 | 540 | 255 | 427 | HA–2 | G5 | 131 | 131 | 131 | 131 | 131 | 130 | 126 | 124 | 122 | 121 | 121 | 121 | 121 | 120 | 120
14Cr–16Ni–6Si–Cu–Mo | Wld. tube | SA–249 | … | … | … | 8 | 1 | 540 | 255 | 427 | HA–2 | … | 131 | 131 | 130 | 120 | 114 | 108 | 100 | 96 | 94.1 | 93.8 | 93.8 | 93.8 | 93.8 | 93.8 | 93.8
14Cr–16Ni–6Si–Cu–Mo | Wld. pipe | SA–312 | … | … | … | 8 | 1 | 540 | 255 | 427 | HA–2 | G5 | 131 | 131 | 131 | 131 | 131 | 130 | 126 | 124 | 122 | 121 | 121 | 121 | 121 | 120 | 120
14Cr–16Ni–6Si–Cu–Mo | Wld. pipe | SA–312 | … | … | … | 8 | 1 | 540 | 255 | 427 | HA–2 | … | 131 | 131 | 130 | 120 | 114 | 108 | 100 | 96 | 94.1 | 93.8 | 93.8 | 93.8 | 93.8 | 93.8 | 93.8
14Cr–16Ni–6Si–Cu–Mo | Smls. & wld. fittings | SA–403 | … | … | … | 8 | 1 | 540 | 255 | 427 | HA–2 | G5, W14 | 154 | 154 | 154 | 154 | 154 | 153 | 149 | 145 | 143 | 142 | 142 | 142 | 142 | 142 | 141
14Cr–16Ni–6Si–Cu–Mo | Smls. & wld. fittings | SA–403 | … | … | … | 8 | 1 | 540 | 255 | 427 | HA–2 | W14 | 154 | 154 | 153 | 141 | 134 | 127 | 118 | 113 | 111 | 110 | 110 | 110 | 110 | 110 | 110
14Cr–16Ni–6Si–Cu–Mo | Bar | SA–479 | … | … | … | 8 | 1 | 540 | 255 | 427 | HA–2 | G5 | 154 | 154 | 154 | 154 | 154 | 153 | 149 | 145 | 143 | 142 | 142 | 142 | 142 | 142 | 141
14Cr–16Ni–6Si–Cu–Mo | Bar | SA–479 | … | … | … | 8 | 1 | 540 | 255 | 427 | HA–2 | … | 154 | 154 | 153 | 141 | 134 | 127 | 118 | 113 | 111 | 110 | 110 | 110 | 110 | 110 | 110
16Cr–4Ni–6Mn | Plate | SA–240 | 201LN | … | … | 8 | 3 | 655 | 310 | 427 | HA–6 | G5 | 187 | 187 | 177 | 164 | 152 | 146 | 139 | 136 | 136 | 135 | 135 | 134 | 132 | 130 | 128
16Cr–4Ni–6Mn | Plate | SA–240 | 201LN | … | … | 8 | 3 | 655 | 310 | 427 | HA–6 | … | 187 | 187 | 177 | 161 | 152 | 146 | 139 | 136 | 134 | 131 | 127 | 124 | 120 | 115 | 112
16Cr–9Mn–2Ni–N | Plate | SA–240 | 204 | … | … | 8 | 3 | 655 | 330 | 482 | HA–6 | G5 | 187 | 187 | 175 | 160 | 150 | 142 | 131 | 125 | 124 | 123 | 123 | 123 | 123 | 122 | 120 | 117 | 114
16Cr–9Mn–2Ni–N | Plate | SA–240 | 204 | … | … | 8 | 3 | 655 | 330 | 482 | HA–6 | … | 187 | 187 | 175 | 160 | 149 | 140 | 124 | 115 | 110 | 108 | 107 | 107 | 105 | 104 | 102 | 99.5 | 96.4
16Cr–12Ni–2Mo | Forgings | SA–182 | F316L | … | >130 | 8 | 1 | 450 | 170 | 649 | HA–4 | G5, T12 | 115 | 115 | 115 | 115 | 115 | 115 | 109 | 103 | 98 | 95.7 | 94.1 | 92.8 | 90.9 | 89 | 87.8 | 86.6 | 84.4 | 82.6 | 80.9 | 79.4 | 76.5 | 58.5 | 43.4
16Cr–12Ni–2Mo | Forgings | SA–182 | F316L | … | >130 | 8 | 1 | 450 | 170 | 649 | HA–4 | G21, T12 | 115 | 115 | 106 | 96.3 | 91.3 | 87.4 | 81.2 | 76 | 72.5 | 71.2 | 70 | 68.8 | 67.5 | 66.3 | 65 | 63.8 | 62.8 | 61.2 | 59.9 | 58.8 | 57.8 | 57 | 43.4
16Cr–12Ni–2Mo | Forgings | SA–965 | F316L | … | … | 8 | 1 | 450 | 170 | 649 | HA–4 | G5, T12 | 115 | 115 | 115 | 115 | 115 | 115 | 109 | 103 | 98 | 95.7 | 94.1 | 92.8 | 90.9 | 89 | 87.8 | 86.6 | 84.4 | 82.6 | 80.9 | 79.4 | 76.5 | 58.5 | 43.4
16Cr–12Ni–2Mo | Forgings | SA–965 | F316L | … | … | 8 | 1 | 450 | 170 | 649 | HA–4 | G21, T12 | 115 | 115 | 106 | 96.3 | 91.3 | 87.4 | 81.2 | 76 | 72.5 | 71.2 | 70 | 68.8 | 67.5 | 66.3 | 65 | 63.8 | 62.8 | 61.2 | 59.9 | 58.8 | 57.8 | 57 | 43.4
16Cr–12Ni–2Mo | Bar | SA/JIS G4303 | SUS316L | … | … | 8 | 1 | 480 | 175 | 454 | HA–4 | G5, G21, G22 | 115 | 115 | 115 | 115 | 115 | 115 | 109 | 103 | 98 | 95.7 | 94.1 | 92.8 | 90.9 | 89 | 87.8 | 86.6
16Cr–12Ni–2Mo | Forgings | SA–182 | F316L | … | ≤130 | 8 | 1 | 485 | 170 | 649 | HA–4 | G5, T12 | 115 | 115 | 115 | 115 | 115 | 115 | 109 | 103 | 98 | 95.7 | 94.1 | 92.8 | 90.9 | 89 | 87.8 | 86.6 | 84.4 | 82.6 | 80.9 | 79.4 | 76.5 | 58.5 | 43.4
16Cr–12Ni–2Mo | Forgings | SA–182 | F316L | … | ≤130 | 8 | 1 | 485 | 170 | 649 | HA–4 | G21, T12 | 115 | 115 | 106 | 96.3 | 91.3 | 87.4 | 81.2 | 76 | 72.5 | 71.2 | 70 | 68.8 | 67.5 | 66.3 | 65 | 63.8 | 62.8 | 61.2 | 59.9 | 58.8 | 57.8 | 57 | 43.4
16Cr–12Ni–2Mo | Smls. tube | SA–213 | TP316L | … | … | 8 | 1 | 485 | 170 | 649 | HA–4 | G5, T12 | 115 | 115 | 115 | 115 | 115 | 115 | 109 | 103 | 98 | 95.7 | 94.1 | 92.8 | 90.9 | 89 | 87.8 | 86.6 | 84.4 | 82.6 | 80.9 | 79.4 | 76.5 | 58.5 | 43.4
16Cr–12Ni–2Mo | Smls. tube | SA–213 | TP316L | … | … | 8 | 1 | 485 | 170 | 649 | HA–4 | G21, T12 | 115 | 115 | 106 | 96.3 | 91.3 | 87.4 | 81.2 | 76 | 72.5 | 71.2 | 70 | 68.8 | 67.5 | 66.3 | 65 | 63.8 | 62.8 | 61.2 | 59.9 | 58.8 | 57.8 | 57 | 43.4
16Cr–12Ni–2Mo | Plate | SA–240 | 316L | … | … | 8 | 1 | 485 | 170 | 649 | HA–4 | G5, T12 | 115 | 115 | 115 | 115 | 115 | 115 | 109 | 103 | 98 | 95.7 | 94.1 | 92.8 | 90.9 | 89 | 87.8 | 86.6 | 84.4 | 82.6 | 80.9 | 79.4 | 76.5 | 58.5 | 43.4
16Cr–12Ni–2Mo | Plate | SA–240 | 316L | … | … | 8 | 1 | 485 | 170 | 649 | HA–4 | G21, T12 | 115 | 115 | 106 | 96.3 | 91.3 | 87.4 | 81.2 | 76 | 72.5 | 71.2 | 70 | 68.8 | 67.5 | 66.3 | 65 | 63.8 | 62.8 | 61.2 | 59.9 | 58.8 | 57.8 | 57 | 43.4
16Cr–12Ni–2Mo | Wld. tube | SA–249 | TP316L | … | … | 8 | 1 | 485 | 170 | NP | HA–4 | G5, W12 | 115 | 115 | 115 | 115 | 115 | 115 | 109 | 103 | 98 | 95.7 | 94.1 | 92.8 | 90.9 | 89 | 87.8
16Cr–12Ni–2Mo | Wld. tube | SA–249 | TP316L | … | … | 8 | 1 | 485 | 170 | 649 | HA–4 | G5, G21, G24, T12 | 97.9 | 97.9 | 97.9 | 97.9 | 97.9 | 97.9 | 93 | 87.2 | 82.9 | 81.6 | 80.2 | 78.4 | 77.2 | 75.9 | 74.7 | 73.4 | 71.7 | 70.2 | 68.8 | 67.5 | 65 | 49.7 | 36.9
16Cr–12Ni–2Mo | Wld. tube | SA–249 | TP316L | … | … | 8 | 1 | 485 | 170 | 649 | HA–4 | G21, G24, T12 | 97.9 | 97.9 | 90.3 | 82.1 | 77.8 | 74.3 | 68.7 | 64.8 | 61.4 | 60.4 | 59.7 | 58.4 | 57.2 | 55.9 | 55.2 | 54.7 | 53.4 | 52 | 50.9 | 50 | 49.1 | 48.5 | 36.9
16Cr–12Ni–2Mo | Smls. & wld. pipe | SA–312 | TP316L | … | … | 8 | 1 | 485 | 170 | 649 | HA–4 | G5, G21, T12, W12, W14 | 115 | 115 | 115 | 115 | 115 | 115 | 109 | 103 | 98 | 95.7 | 94.1 | 92.8 | 90.9 | 89 | 87.8 | 86.6 | 84.4 | 82.6 | 80.9 | 79.4 | 76.5 | 58.5 | 43.4
16Cr–12Ni–2Mo | Smls. pipe | SA–312 | TP316L | … | … | 8 | 1 | 485 | 170 | 649 | HA–4 | G21, T12 | 115 | 115 | 106 | 96.3 | 91.3 | 87.4 | 81.2 | 76 | 72.5 | 71.2 | 70 | 68.8 | 67.5 | 66.3 | 65 | 63.8 | 62.8 | 61.2 | 59.9 | 58.8 | 57.8 | 57 | 43.4
16Cr–12Ni–2Mo | Wld. pipe | SA–312 | TP316L | … | … | 8 | 1 | 485 | 170 | 649 | HA–4 | G5, G21, G24, T12 | 97.9 | 97.9 | 97.9 | 97.9 | 97.9 | 97.9 | 93 | 87.2 | 82.9 | 81.6 | 80.2 | 78.4 | 77.2 | 75.9 | 74.7 | 73.4 | 71.7 | 70.2 | 68.8 | 67.5 | 65 | 49.7 | 36.9
16Cr–12Ni–2Mo | Wld. pipe | SA–312 | TP316L | … | … | 8 | 1 | 485 | 170 | 649 | HA–4 | G21, G24, T12 | 97.9 | 97.9 | 90.3 | 82.1 | 77.8 | 74.3 | 68.7 | 64.8 | 61.4 | 60.4 | 59.7 | 58.4 | 57.2 | 55.9 | 55.2 | 54.7 | 53.4 | 52 | 50.9 | 50 | 49.1 | 48.5 | 36.9
16Cr–12Ni–2Mo | Wld. pipe | SA–358 | 316L | 1 | … | 8 | 1 | 485 | 170 | NP | HA–4 | G5 | 115 | 115 | 115 | 115 | 115 | 115 | 109 | 103 | 98 | 95.7 | 94.1 | 92.8 | 90.9 | 89 | 87.8
16Cr–12Ni–2Mo | Smls. & wld. fittings | SA–403 | 316L | … | … | 8 | 1 | 485 | 170 | 649 | HA–4 | G5, T12, W12, W14 | 115 | 115 | 115 | 115 | 115 | 115 | 109 | 103 | 98 | 95.7 | 94.1 | 92.8 | 90.9 | 89 | 87.8 | 86.6 | 84.4 | 82.6 | 80.9 | 79.4 | 76.5 | 58.5 | 43.4
16Cr–12Ni–2Mo | Wld. pipe | SA–409 | TP316L | … | … | 8 | 1 | 485 | 170 | NP | HA–4 | G5 | 115 | 115 | 115 | 115 | 115 | 115 | 109 | 103 | 98 | 95.7 | 94.1 | 92.8 | 90.9 | 89 | 87.8
16Cr–12Ni–2Mo | Bar | SA–479 | 316L | … | … | 8 | 1 | 485 | 170 | 649 | HA–4 | G5, G21, G22, T12 | 115 | 115 | 115 | 115 | 115 | 115 | 109 | 103 | 98 | 95.7 | 94.1 | 92.8 | 90.9 | 89 | 87.8 | 86.6 | 84.4 | 82.6 | 80.9 | 79.4 | 76.5 | 58.5 | 43.4
16Cr–12Ni–2Mo | Bar | SA–479 | 316L | … | … | 8 | 1 | 485 | 170 | 649 | HA–4 | G21, G22, T12 | 115 | 115 | 106 | 96.3 | 91.3 | 87.4 | 81.2 | 76 | 72.5 | 71.2 | 70 | 68.8 | 67.5 | 66.3 | 65 | 63.8 | 62.8 | 61.2 | 59.9 | 58.8 | 57.8 | 57 | 43.4
16Cr–12Ni–2Mo | Wld. tube | SA–688 | TP316L | … | … | 8 | 1 | 485 | 170 | NP | HA–4 | G5, W12 | 115 | 115 | 115 | 115 | 115 | 115 | 109 | 103 | 98 | 95.7 | 94.1 | 92.8 | 90.9 | 89 | 87.8
16Cr–12Ni–2Mo | Wld. tube | SA–688 | TP316L | … | … | 8 | 1 | 485 | 170 | 454 | HA–4 | G5, G24 | 97.9 | 97.9 | 97.9 | 97.9 | 97.9 | 97.9 | 93 | 87.2 | 82.9 | 81.6 | 80.2 | 78.4 | 77.2 | 75.9 | 74.7 | 73.4
16Cr–12Ni–2Mo | Wld. tube | SA–688 | TP316L | … | … | 8 | 1 | 485 | 170 | 454 | HA–4 | G24 | 97.9 | 97.9 | 90.3 | 82.1 | 77.8 | 74.3 | 68.7 | 64.8 | 61.4 | 60.4 | 59.7 | 58.4 | 57.2 | 55.9 | 55.2 | 54.7
16Cr–12Ni–2Mo | Wld. pipe | SA–813 | TP316L | … | … | 8 | 1 | 485 | 170 | NP | HA–4 | G5, W12 | 115 | 115 | 115 | 115 | 115 | 115 | 109 | 103 | 98 | 95.7 | 94.1 | 92.8 | 90.9 | 89 | 87.8
16Cr–12Ni–2Mo | Wld. pipe | SA–814 | TP316L | … | … | 8 | 1 | 485 | 170 | NP | HA–4 | G5, W12 | 115 | 115 | 115 | 115 | 115 | 115 | 109 | 103 | 98 | 95.7 | 94.1 | 92.8 | 90.9 | 89 | 87.8
16Cr–12Ni–2Mo | Forgings | SA–182 | F316 | … | >130 | 8 | 1 | 485 | 205 | 816 | HA–2 | G5, G12, T8 | 138 | 138 | 138 | 138 | 136 | 134 | 133 | 126 | 119 | 116 | 114 | 112 | 111 | 110 | 108 | 108 | 107 | 106 | 105 | 99.8 | 80.3 | 65.5 | 50.4 | 38.6 | 29.6 | 23 | 17.7 | 13.4 | 10.4 | 8.05
16Cr–12Ni–2Mo | Forgings | SA–182 | F316 | … | >130 | 8 | 1 | 485 | 205 | 816 | HA–2 | G12, T9 | 138 | 138 | 128 | 118 | 112 | 107 | 99.2 | 92.8 | 88.1 | 86.1 | 84.1 | 82.9 | 82 | 81.4 | 80.6 | 79.8 | 79.2 | 78.7 | 77.8 | 77.1 | 75 | 65.5 | 50.4 | 38.6 | 29.6 | 23 | 17.7 | 13.4 | 10.4 | 8.05
16Cr–12Ni–2Mo | Forgings | SA–965 | F316 | … | … | 8 | 1 | 485 | 205 | 816 | HA–2 | G5, G12, T8 | 138 | 138 | 138 | 138 | 136 | 134 | 133 | 126 | 119 | 116 | 114 | 112 | 111 | 110 | 108 | 108 | 107 | 106 | 105 | 99.8 | 80.3 | 65.5 | 50.4 | 38.6 | 29.6 | 23 | 17.7 | 13.4 | 10.4 | 8.05
16Cr–12Ni–2Mo | Forgings | SA–965 | F316 | … | … | 8 | 1 | 485 | 205 | 816 | HA–2 | G12, T9 | 138 | 138 | 128 | 118 | 112 | 107 | 99.2 | 92.8 | 88.1 | 86.1 | 84.1 | 82.9 | 82 | 81.4 | 80.6 | 79.8 | 79.2 | 78.7 | 77.8 | 77.1 | 75 | 65.5 | 50.4 | 38.6 | 29.6 | 23 | 17.7 | 13.4 | 10.4 | 8.05
16Cr–12Ni–2Mo | Forgings | SA–182 | F316H | … | >130 | 8 | 1 | 485 | 205 | 816 | HA–2 | G5, G12, T8 | 138 | 138 | 138 | 138 | 136 | 134 | 133 | 126 | 119 | 116 | 114 | 112 | 111 | 110 | 108 | 108 | 107 | 106 | 105 | 99.8 | 80.3 | 65.5 | 50.4 | 38.6 | 29.6 | 23 | 17.7 | 13.4 | 10.4 | 8.05
16Cr–12Ni–2Mo | Forgings | SA–182 | F316H | … | >130 | 8 | 1 | 485 | 205 | 816 | HA–2 | T9 | 138 | 138 | 128 | 118 | 112 | 107 | 99.2 | 92.8 | 88.1 | 86.1 | 84.1 | 82.9 | 82 | 81.4 | 80.6 | 79.8 | 79.2 | 78.7 | 77.8 | 77.1 | 75 | 65.5 | 50.4 | 38.6 | 29.6 | 23 | 17.7 | 13.4 | 10.4 | 8.05
16Cr–12Ni–2Mo | Forgings | SA–965 | F316H | … | … | 8 | 1 | 485 | 205 | 816 | HA–2 | G5, T8 | 138 | 138 | 138 | 138 | 136 | 134 | 133 | 126 | 119 | 116 | 114 | 112 | 111 | 110 | 108 | 108 | 107 | 106 | 105 | 99.8 | 80.3 | 65.5 | 50.4 | 38.6 | 29.6 | 23 | 17.7 | 13.4 | 10.4 | 8.05
16Cr–12Ni–2Mo | Forgings | SA–965 | F316H | … | … | 8 | 1 | 485 | 205 | 816 | HA–2 | T9 | 138 | 138 | 128 | 118 | 112 | 107 | 99.2 | 92.8 | 88.1 | 86.1 | 84.1 | 82.9 | 82 | 81.4 | 80.6 | 79.8 | 79.2 | 78.7 | 77.8 | 77.1 | 75 | 65.5 | 50.4 | 38.6 | 29.6 | 23 | 17.7 | 13.4 | 10.4 | 8.05
16Cr–12Ni–2Mo | Forgings | SA–182 | F316 | … | ≤130 | 8 | 1 | 515 | 205 | 816 | HA–2 | G5, G12, T8 | 138 | 138 | 138 | 138 | 138 | 138 | 134 | 126 | 119 | 116 | 114 | 112 | 111 | 110 | 108 | 108 | 107 | 106 | 105 | 99.8 | 80.3 | 65.5 | 50.4 | 38.6 | 29.6 | 23 | 17.7 | 13.4 | 10.4 | 8.05
16Cr–12Ni–2Mo | Forgings | SA–182 | F316 | … | ≤130 | 8 | 1 | 515 | 205 | 816 | HA–2 | G12, T9 | 138 | 138 | 128 | 118 | 112 | 107 | 99.2 | 92.8 | 88.1 | 86.1 | 84.1 | 82.9 | 82 | 81.4 | 80.6 | 79.8 | 79.2 | 78.7 | 77.8 | 77.1 | 75 | 65.5 | 50.4 | 38.6 | 29.6 | 23 | 17.7 | 13.4 | 10.4 | 8.05
16Cr–12Ni–2Mo | Smls. tube | SA–213 | TP316 | … | … | 8 | 1 | 515 | 205 | 816 | HA–2 | G5, G12, T8 | 138 | 138 | 138 | 138 | 138 | 138 | 134 | 126 | 119 | 116 | 114 | 112 | 111 | 110 | 108 | 108 | 107 | 106 | 105 | 99.8 | 80.3 | 65.5 | 50.4 | 38.6 | 29.6 | 23 | 17.7 | 13.4 | 10.4 | 8.05
16Cr–12Ni–2Mo | Smls. tube | SA–213 | TP316 | … | … | 8 | 1 | 515 | 205 | 816 | HA–2 | G12, T9 | 138 | 138 | 128 | 118 | 112 | 107 | 99.2 | 92.8 | 88.1 | 86.1 | 84.1 | 82.9 | 82 | 81.4 | 80.6 | 79.8 | 79.2 | 78.7 | 77.8 | 77.1 | 75 | 65.5 | 50.4 | 38.6 | 29.6 | 23 | 17.7 | 13.4 | 10.4 | 8.05
16Cr–12Ni–2Mo | Plate | SA–240 | 316 | … | … | 8 | 1 | 515 | 205 | 816 | HA–2 | G5, G12, T8 | 138 | 138 | 138 | 138 | 138 | 138 | 134 | 126 | 119 | 116 | 114 | 112 | 111 | 110 | 108 | 108 | 107 | 106 | 105 | 99.8 | 80.3 | 65.5 | 50.4 | 38.6 | 29.6 | 23 | 17.7 | 13.4 | 10.4 | 8.05
16Cr–12Ni–2Mo | Plate | SA–240 | 316 | … | … | 8 | 1 | 515 | 205 | 816 | HA–2 | G12, T9 | 138 | 138 | 128 | 118 | 112 | 107 | 99.2 | 92.8 | 88.1 | 86.1 | 84.1 | 82.9 | 82 | 81.4 | 80.6 | 79.8 | 79.2 | 78.7 | 77.8 | 77.1 | 75 | 65.5 | 50.4 | 38.6 | 29.6 | 23 | 17.7 | 13.4 | 10.4 | 8.05
16Cr–12Ni–2Mo | Wld. tube | SA–249 | TP316 | … | … | 8 | 1 | 515 | 205 | NP | HA–2 | G12, T9, W13 | 138 | 138 | 128 | 118 | 112 | 107 | 99.2 | 92.8 | 88.1 | 86.1 | 84.1 | 82.9 | 82 | 81.4 | 80.6 | 79.8 | 79.2 | 78.7 | 77.8 | 77.1 | 75 | 65.5 | 50.4 | 38.6 | 29.6 | 23 | 17.7 | 13.4 | 10.4 | 8.05
16Cr–12Ni–2Mo | Wld. tube | SA–249 | TP316 | … | … | 8 | 1 | 515 | 205 | NP | HA–2 | G5, G12, T8, W12, W13 | 138 | 138 | 138 | 138 | 138 | 138 | 134 | 126 | 119 | 116 | 114 | 112 | 111 | 110 | 108 | 108 | 107 | 106 | 105 | 99.8 | 80.3 | 65.5 | 50.4 | 38.6 | 29.6 | 23 | 17.7 | 13.4 | 10.4 | 8.05
16Cr–12Ni–2Mo | Wld. tube | SA–249 | TP316 | … | … | 8 | 1 | 515 | 205 | 816 | HA–2 | G3, G5, G12, G24, T7 | 117 | 117 | 117 | 117 | 117 | 117 | 114 | 107 | 101 | 99 | 96.8 | 95.7 | 94.4 | 93.1 | 92.5 | 91.4 | 90.5 | 89.9 | 89.3 | 85.3 | 68.1 | 55.6 | 42.9 | 33 | 25.3 | 19.4 | 14.7 | 11.3 | 8.9 | 6.77
16Cr–12Ni–2Mo | Wld. tube | SA–249 | TP316 | … | … | 8 | 1 | 515 | 205 | 816 | HA–2 | G3, G12, G24, T9 | 117 | 117 | 109 | 99.8 | 94.9 | 90.8 | 84 | 78.8 | 74.7 | 73.3 | 72.1 | 70.8 | 69.6 | 69 | 68.4 | 67.7 | 67.1 | 66.5 | 65.9 | 65.3 | 64 | 55.6 | 42.9 | 33 | 25.3 | 19.4 | 14.7 | 11.3 | 8.9 | 6.77
16Cr–12Ni–2Mo | Smls. & wld. pipe | SA–312 | TP316 | … | … | 8 | 1 | 515 | 205 | 816 | HA–2 | G5, G12, T8, W12, W13, W14 | 138 | 138 | 138 | 138 | 138 | 138 | 134 | 126 | 119 | 116 | 114 | 112 | 111 | 110 | 108 | 108 | 107 | 106 | 105 | 99.8 | 80.3 | 65.5 | 50.4 | 38.6 | 29.6 | 23 | 17.7 | 13.4 | 10.4 | 8.05
16Cr–12Ni–2Mo | Smls. & wld. pipe | SA–312 | TP316 | … | … | 8 | 1 | 515 | 205 | 816 | HA–2 | G12, T9, W13, W14 | 138 | 138 | 128 | 118 | 112 | 107 | 99.2 | 92.8 | 88.1 | 86.1 | 84.1 | 82.9 | 82 | 81.4 | 80.6 | 79.8 | 79.2 | 78.7 | 77.8 | 77.1 | 75 | 65.5 | 50.4 | 38.6 | 29.6 | 23 | 17.7 | 13.4 | 10.4 | 8.05
16Cr–12Ni–2Mo | Wld. pipe | SA–312 | TP316 | … | … | 8 | 1 | 515 | 205 | 816 | HA–2 | G3, G5, G12, G24, T7 | 117 | 117 | 117 | 117 | 117 | 117 | 114 | 107 | 101 | 99 | 96.8 | 95.7 | 94.4 | 93.1 | 92.5 | 91.4 | 90.5 | 89.9 | 89.3 | 85.3 | 68.1 | 55.6 | 42.9 | 33 | 25.3 | 19.4 | 14.7 | 11.3 | 8.9 | 6.77
16Cr–12Ni–2Mo | Wld. pipe | SA–312 | TP316 | … | … | 8 | 1 | 515 | 205 | 816 | HA–2 | G3, G12, G24, T9 | 117 | 117 | 109 | 99.8 | 94.9 | 90.8 | 84 | 78.8 | 74.7 | 73.3 | 72.1 | 70.8 | 69.6 | 69 | 68.4 | 67.7 | 67.1 | 66.5 | 65.9 | 65.3 | 64 | 55.6 | 42.9 | 33 | 25.3 | 19.4 | 14.7 | 11.3 | 8.9 | 6.77
16Cr–12Ni–2Mo | Wld. pipe | SA–358 | 316 | 1 | … | 8 | 1 | 515 | 205 | NP | HA–2 | G5, W12 | 138 | 138 | 138 | 138 | 138 | 138 | 134 | 126 | 119 | 116 | 114 | 112 | 111 | 110 | 108
16Cr–12Ni–2Mo | Smls. pipe | SA–376 | TP316 | … | … | 8 | 1 | 515 | 205 | 816 | HA–2 | G5, G12, H1, T8, W12 | 138 | 138 | 138 | 138 | 138 | 138 | 134 | 126 | 119 | 116 | 114 | 112 | 111 | 110 | 108 | 108 | 107 | 106 | 105 | 99.8 | 80.3 | 65.5 | 50.4 | 38.6 | 29.6 | 23 | 17.7 | 13.4 | 10.4 | 8.05
16Cr–12Ni–2Mo | Smls. pipe | SA–376 | TP316 | … | … | 8 | 1 | 515 | 205 | 816 | HA–2 | G12, H1, T9 | 138 | 138 | 128 | 118 | 112 | 107 | 99.2 | 92.8 | 88.1 | 86.1 | 84.1 | 82.9 | 82 | 81.4 | 80.6 | 79.8 | 79.2 | 78.7 | 77.8 | 77.1 | 75 | 65.5 | 50.4 | 38.6 | 29.6 | 23 | 17.7 | 13.4 | 10.4 | 8.05
16Cr–12Ni–2Mo | Smls. & wld. fittings | SA–403 | 316 | … | … | 8 | 1 | 515 | 205 | 816 | HA–2 | G5, G12, T8, W12, W14 | 138 | 138 | 138 | 138 | 138 | 138 | 134 | 126 | 119 | 116 | 114 | 112 | 111 | 110 | 108 | 108 | 107 | 106 | 105 | 99.8 | 80.3 | 65.5 | 50.4 | 38.6 | 29.6 | 23 | 17.7 | 13.4 | 10.4 | 8.05
16Cr–12Ni–2Mo | Wld. pipe | SA–409 | TP316 | … | … | 8 | 1 | 515 | 205 | NP | HA–2 | G5, W12 | 138 | 138 | 138 | 138 | 138 | 138 | 134 | 126 | 119 | 116 | 114 | 112 | 111 | 110 | 108
16Cr–12Ni–2Mo | Bar | SA–479 | 316 | … | … | 8 | 1 | 515 | 205 | 816 | HA–2 | G5, G12, G22, H1, T8 | 138 | 138 | 138 | 138 | 138 | 138 | 134 | 126 | 119 | 116 | 114 | 112 | 111 | 110 | 108 | 108 | 107 | 106 | 105 | 99.8 | 80.3 | 65.5 | 50.4 | 38.6 | 29.6 | 23 | 17.7 | 13.4 | 10.4 | 8.05
16Cr–12Ni–2Mo | Bar | SA–479 | 316 | … | … | 8 | 1 | 515 | 205 | 816 | HA–2 | G12, G22, H1, T9 | 138 | 138 | 128 | 118 | 112 | 107 | 99.2 | 92.8 | 88.1 | 86.1 | 84.1 | 82.9 | 82 | 81.4 | 80.6 | 79.8 | 79.2 | 78.7 | 77.8 | 77.1 | 75 | 65.5 | 50.4 | 38.6 | 29.6 | 23 | 17.7 | 13.4 | 10.4 | 8.05
16Cr–12Ni–2Mo | Wld. tube | SA–688 | TP316 | … | … | 8 | 1 | 515 | 205 | NP | HA–2 | G5, W12 | 138 | 138 | 138 | 138 | 138 | 138 | 134 | 126 | 119 | 116 | 114 | 112 | 111 | 110 | 108
16Cr–12Ni–2Mo | Wld. tube | SA–688 | TP316 | … | … | 8 | 1 | 515 | 205 | 816 | HA–2 | G5, G12, G24, T7 | 117 | 117 | 117 | 117 | 117 | 117 | 114 | 107 | 101 | 99 | 96.8 | 95.7 | 94.4 | 93.1 | 92.5 | 91.4 | 90.5 | 89.9 | 89.3 | 85.3 | 68.1 | 55.6 | 42.9 | 33 | 25.3 | 19.4 | 14.7 | 11.3 | 8.9 | 6.77
16Cr–12Ni–2Mo | Wld. tube | SA–688 | TP316 | … | … | 8 | 1 | 515 | 205 | 816 | HA–2 | G12, G24, T9 | 117 | 117 | 109 | 99.8 | 94.9 | 90.8 | 84 | 78.8 | 74.7 | 73.3 | 72.1 | 70.8 | 69.6 | 69 | 68.4 | 67.7 | 67.1 | 66.5 | 65.9 | 65.3 | 64 | 55.6 | 42.9 | 33 | 25.3 | 19.4 | 14.7 | 11.3 | 8.9 | 6.77
16Cr–12Ni–2Mo | Wld. pipe | SA–813 | TP316 | … | … | 8 | 1 | 515 | 205 | NP | HA–2 | G5, W12 | 138 | 138 | 138 | 138 | 138 | 138 | 134 | 126 | 119 | 116 | 114 | 112 | 111 | 110 | 108
16Cr–12Ni–2Mo | Wld. pipe | SA–814 | TP316 | … | … | 8 | 1 | 515 | 205 | NP | HA–2 | G5, W12 | 138 | 138 | 138 | 138 | 138 | 138 | 134 | 126 | 119 | 116 | 114 | 112 | 111 | 110 | 108
16Cr–12Ni–2Mo | Forgings | SA–182 | F316H | … | ≤130 | 8 | 1 | 515 | 205 | 816 | HA–2 | G5, T8 | 138 | 138 | 138 | 138 | 138 | 138 | 134 | 126 | 119 | 116 | 114 | 112 | 111 | 110 | 108 | 108 | 107 | 106 | 105 | 99.8 | 80.3 | 65.5 | 50.4 | 38.6 | 29.6 | 23 | 17.7 | 13.4 | 10.4 | 8.05
16Cr–12Ni–2Mo | Forgings | SA–182 | F316H | … | ≤130 | 8 | 1 | 515 | 205 | 816 | HA–2 | T9 | 138 | 138 | 128 | 118 | 112 | 107 | 99.2 | 92.8 | 88.1 | 86.1 | 84.1 | 82.9 | 82 | 81.4 | 80.6 | 79.8 | 79.2 | 78.7 | 77.8 | 77.1 | 75 | 65.5 | 50.4 | 38.6 | 29.6 | 23 | 17.7 | 13.4 | 10.4 | 8.05
16Cr–12Ni–2Mo | Smls. tube | SA–213 | TP316H | … | … | 8 | 1 | 515 | 205 | 816 | HA–2 | G5, T8 | 138 | 138 | 138 | 138 | 138 | 138 | 134 | 126 | 119 | 116 | 114 | 112 | 111 | 110 | 108 | 108 | 107 | 106 | 105 | 99.8 | 80.3 | 65.5 | 50.4 | 38.6 | 29.6 | 23 | 17.7 | 13.4 | 10.4 | 8.05
16Cr–12Ni–2Mo | Smls. tube | SA–213 | TP316H | … | … | 8 | 1 | 515 | 205 | 816 | HA–2 | T9 | 138 | 138 | 128 | 118 | 112 | 107 | 99.2 | 92.8 | 88.1 | 86.1 | 84.1 | 82.9 | 82 | 81.4 | 80.6 | 79.8 | 79.2 | 78.7 | 77.8 | 77.1 | 75 | 65.5 | 50.4 | 38.6 | 29.6 | 23 | 17.7 | 13.4 | 10.4 | 8.05
16Cr–12Ni–2Mo | Plate | SA–240 | 316H | … | … | 8 | 1 | 515 | 205 | 816 | HA–2 | G5, T8 | 138 | 138 | 138 | 138 | 138 | 138 | 134 | 126 | 119 | 116 | 114 | 112 | 111 | 110 | 108 | 108 | 107 | 106 | 105 | 99.8 | 80.3 | 65.5 | 50.4 | 38.6 | 29.6 | 23 | 17.7 | 13.4 | 10.4 | 8.05
16Cr–12Ni–2Mo | Plate | SA–240 | 316H | … | … | 8 | 1 | 515 | 205 | 816 | HA–2 | T9 | 138 | 138 | 128 | 118 | 112 | 107 | 99.2 | 92.8 | 88.1 | 86.1 | 84.1 | 82.9 | 82 | 81.4 | 80.6 | 79.8 | 79.2 | 78.7 | 77.8 | 77.1 | 75 | 65.5 | 50.4 | 38.6 | 29.6 | 23 | 17.7 | 13.4 | 10.4 | 8.05
16Cr–12Ni–2Mo | Wld. tube | SA–249 | TP316H | … | … | 8 | 1 | 515 | 205 | 816 | HA–2 | G3, G5, G24, T7 | 117 | 117 | 117 | 117 | 117 | 117 | 114 | 107 | 101 | 99 | 96.8 | 95.7 | 94.4 | 93.1 | 92.5 | 91.4 | 90.5 | 89.9 | 89.3 | 85.3 | 68.1 | 55.6 | 42.9 | 33 | 25.3 | 19.4 | 14.7 | 11.3 | 8.9 | 6.77
16Cr–12Ni–2Mo | Wld. tube | SA–249 | TP316H | … | … | 8 | 1 | 515 | 205 | 816 | HA–2 | G3, G24, T9 | 117 | 117 | 109 | 99.8 | 94.9 | 90.8 | 84 | 78.8 | 74.7 | 73.3 | 72.1 | 70.8 | 69.6 | 69 | 68.4 | 67.7 | 67.1 | 66.5 | 65.9 | 65.3 | 64 | 55.6 | 42.9 | 33 | 25.3 | 19.4 | 14.7 | 11.3 | 8.9 | 6.77
16Cr–12Ni–2Mo | Wld. tube | SA–249 | TP316H | … | … | 8 | 1 | 515 | 205 | NP | HA–2 | T9, W13 | 138 | 138 | 128 | 118 | 112 | 107 | 99.2 | 92.8 | 88.1 | 86.1 | 84.1 | 82.9 | 82 | 81.4 | 80.6 | 79.8 | 79.2 | 78.7 | 77.8 | 77.1 | 75 | 65.5 | 50.4 | 38.6 | 29.6 | 23 | 17.7 | 13.4 | 10.4 | 8.05
16Cr–12Ni–2Mo | Wld. tube | SA–249 | TP316H | … | … | 8 | 1 | 515 | 205 | NP | HA–2 | G5, T8, W12, W13 | 138 | 138 | 138 | 138 | 138 | 138 | 134 | 126 | 119 | 116 | 114 | 112 | 111 | 110 | 108 | 108 | 107 | 106 | 105 | 99.8 | 80.3 | 65.5 | 50.4 | 38.6 | 29.6 | 23 | 17.7 | 13.4 | 10.4 | 8.05
16Cr–12Ni–2Mo | Smls. & wld. pipe | SA–312 | TP316H | … | … | 8 | 1 | 515 | 205 | 816 | HA–2 | G5, T8, W12, W13 | 138 | 138 | 138 | 138 | 138 | 138 | 134 | 126 | 119 | 116 | 114 | 112 | 111 | 110 | 108 | 108 | 107 | 106 | 105 | 99.8 | 80.3 | 65.5 | 50.4 | 38.6 | 29.6 | 23 | 17.7 | 13.4 | 10.4 | 8.05
16Cr–12Ni–2Mo | Smls. & wld. pipe | SA–312 | TP316H | … | … | 8 | 1 | 515 | 205 | 816 | HA–2 | T9, W13 | 138 | 138 | 128 | 118 | 112 | 107 | 99.2 | 92.8 | 88.1 | 86.1 | 84.1 | 82.9 | 82 | 81.4 | 80.6 | 79.8 | 79.2 | 78.7 | 77.8 | 77.1 | 75 | 65.5 | 50.4 | 38.6 | 29.6 | 23 | 17.7 | 13.4 | 10.4 | 8.05
16Cr–12Ni–2Mo | Wld. pipe | SA–312 | TP316H | … | … | 8 | 1 | 515 | 205 | 816 | HA–2 | G3, G5, G24, T7 | 117 | 117 | 117 | 117 | 117 | 117 | 114 | 107 | 101 | 99 | 96.8 | 95.7 | 94.4 | 93.1 | 92.5 | 91.4 | 90.5 | 89.9 | 89.3 | 85.3 | 68.1 | 55.6 | 42.9 | 33 | 25.3 | 19.4 | 14.7 | 11.3 | 8.9 | 6.77
16Cr–12Ni–2Mo | Wld. pipe | SA–312 | TP316H | … | … | 8 | 1 | 515 | 205 | 816 | HA–2 | G3, G24, T9 | 117 | 117 | 109 | 99.8 | 94.9 | 90.8 | 84 | 78.8 | 74.7 | 73.3 | 72.1 | 70.8 | 69.6 | 69 | 68.4 | 67.7 | 67.1 | 66.5 | 65.9 | 65.3 | 64 | 55.6 | 42.9 | 33 | 25.3 | 19.4 | 14.7 | 11.3 | 8.9 | 6.77
16Cr–12Ni–2Mo | Wld. pipe | SA–358 | 316H | 1 | … | 8 | 1 | 515 | 205 | NP | HA–2 | G5, W12 | 138 | 138 | 138 | 138 | 138 | 138 | 134 | 126 | 119 | 116 | 114 | 112 | 111 | 110 | 108
16Cr–12Ni–2Mo | Smls. pipe | SA–376 | TP316H | … | … | 8 | 1 | 515 | 205 | 816 | HA–2 | G5, H1, T8 | 138 | 138 | 138 | 138 | 138 | 138 | 134 | 126 | 119 | 116 | 114 | 112 | 111 | 110 | 108 | 108 | 107 | 106 | 105 | 99.8 | 80.3 | 65.5 | 50.4 | 38.6 | 29.6 | 23 | 17.7 | 13.4 | 10.4 | 8.05
16Cr–12Ni–2Mo | Smls. pipe | SA–376 | TP316H | … | … | 8 | 1 | 515 | 205 | 816 | HA–2 | H1, T9 | 138 | 138 | 128 | 118 | 112 | 107 | 99.2 | 92.8 | 88.1 | 86.1 | 84.1 | 82.9 | 82 | 81.4 | 80.6 | 79.8 | 79.2 | 78.7 | 77.8 | 77.1 | 75 | 65.5 | 50.4 | 38.6 | 29.6 | 23 | 17.7 | 13.4 | 10.4 | 8.05
16Cr–12Ni–2Mo | Smls. & wld. fittings | SA–403 | 316H | … | … | 8 | 1 | 515 | 205 | 816 | HA–2 | G5, G12, T8, W12, W14 | 138 | 138 | 138 | 138 | 138 | 138 | 134 | 126 | 119 | 116 | 114 | 112 | 111 | 110 | 108 | 108 | 107 | 106 | 105 | 99.8 | 80.3 | 65.5 | 50.4 | 38.6 | 29.6 | 23 | 17.7 | 13.4 | 10.4 | 8.05
16Cr–12Ni–2Mo | Bar | SA–479 | 316H | … | … | 8 | 1 | 515 | 205 | NP | HA–2 | G5, H1, T8 | 138 | 138 | 138 | 138 | 138 | 138 | 134 | 126 | 119 | 116 | 114 | 112 | 111 | 110 | 108 | 108 | 107 | 106 | 105 | 99.8 | 80.3 | 65.5 | 50.4 | 38.6 | 29.6 | 23 | 17.7 | 13.4 | 10.4 | 8.05
16Cr–12Ni–2Mo | Bar | SA–479 | 316H | … | … | 8 | 1 | 515 | 205 | NP | HA–2 | H1, T9 | 138 | 138 | 128 | 118 | 112 | 107 | 99.2 | 92.8 | 88.1 | 86.1 | 84.1 | 82.9 | 82 | 81.4 | 80.6 | 79.8 | 79.2 | 78.7 | 77.8 | 77.1 | 75 | 65.5 | 50.4 | 38.6 | 29.6 | 23 | 17.7 | 13.4 | 10.4 | 8.05
16Cr–12Ni–2Mo | Wld. pipe | SA–813 | TP316H | … | … | 8 | 1 | 515 | 205 | NP | HA–2 | G5, W12 | 138 | 138 | 138 | 138 | 138 | 138 | 134 | 126 | 119 | 116 | 114 | 112 | 111 | 110 | 108
16Cr–12Ni–2Mo | Wld. pipe | SA–814 | TP316H | … | … | 8 | 1 | 515 | 205 | NP | HA–2 | G5, W12 | 138 | 138 | 138 | 138 | 138 | 138 | 134 | 126 | 119 | 116 | 114 | 112 | 111 | 110 | 108
16Cr–12Ni–2Mo | Bar | SA/JIS G4303 | SUS316 | … | … | 8 | 1 | 520 | 205 | 816 | HA–2 | G5, G12, G22, H1, T8 | 138 | 138 | 138 | 138 | 138 | 138 | 134 | 126 | 119 | 116 | 114 | 112 | 111 | 110 | 108 | 108 | 107 | 106 | 105 | 99.8 | 80.3 | 65.5 | 50.4 | 38.6 | 29.6 | 23 | 17.7 | 13.4 | 10.4 | 8.05
16Cr–12Ni–2Mo | Plate | SA/EN 10028–7 | X2CrNiMo17–12–2 | … | ≤75 | 8 | 1 | 520 | 220 | 454 | HA–4 | G5, G30 | 147 | 147 | 147 | 147 | 147 | 147 | 139 | 131 | 125 | 123 | 121 | 119 | 116 | 114 | 112 | 110
16Cr–12Ni–2Mo | Plate | SA/EN 10028–7 | X2CrNiMo17–12–2 | … | ≤75 | 8 | 1 | 520 | 220 | 454 | HA–4 | G30 | 147 | 147 | 133 | 123 | 117 | 112 | 103 | 97 | 93 | 91 | 89 | 88 | 86 | 85 | 83 | 81
16Cr–12Ni–2Mo | Plate | SA/EN 10028–7 | X5CrNiMo17–12–2 | … | ≤75 | 8 | 1 | 520 | 220 | 550 | HA–2 | G5, G12, G30 | 147 | 147 | 147 | 147 | 147 | 147 | 142 | 133 | 127 | 124 | 122 | 120 | 118 | 117 | 116 | 114 | 113 | 113 | 112
16Cr–12Ni–2Mo | Plate | SA/EN 10028–7 | X5CrNiMo17–12–2 | … | ≤75 | 8 | 1 | 520 | 220 | 550 | HA–2 | G12, G30 | 147 | 147 | 134 | 125 | 119 | 114 | 105 | 98.7 | 93.7 | 91.8 | 90.1 | 88.7 | 87.5 | 86.5 | 85.6 | 84.8 | 84 | 83.4 | 82.7
16Cr–12Ni–2Mo–Cb | Plate | SA–240 | 316Cb | … | … | 8 | 1 | 515 | 205 | 816 | HA–2 | G5, G12, T8 | 138 | 138 | 138 | 138 | 138 | 138 | 134 | 125 | 117 | 116 | 114 | 112 | 111 | 110 | 109 | 108 | 107 | 106 | 105 | 99.8 | 80.3 | 65.5 | 50.4 | 38.6 | 29.6 | 23 | 17.7 | 13.4 | 10.4 | 8.05
16Cr–12Ni–2Mo–Cb | Plate | SA–240 | 316Cb | … | … | 8 | 1 | 515 | 205 | 816 | HA–2 | G12, T9 | 138 | 138 | 130 | 120 | 114 | 109 | 99.3 | 92.2 | 86.7 | 85 | 84.1 | 82.9 | 82 | 81.4 | 80.6 | 79.8 | 79.2 | 78.7 | 77.8 | 77.1 | 75 | 65.5 | 50.4 | 38.6 | 29.6 | 23 | 17.7 | 13.4 | 10.4 | 8.05
16Cr–12Ni–2Mo–N | Forgings | SA–182 | F316LN | … | >130 | 8 | 1 | 485 | 205 | NP | HA–2 | G5 | 138 | 138 | 138 | 138 | 134 | 130 | 124 | 119 | 115 | 113 | 110 | 107 | 105 | 102 | 99.7
16Cr–12Ni–2Mo–N | Forgings | SA–965 | F316LN | … | … | 8 | 1 | 485 | 205 | NP | HA–2 | G5 | 138 | 138 | 138 | 138 | 134 | 130 | 124 | 119 | 115 | 113 | 110 | 107 | 105 | 102 | 99.7
16Cr–12Ni–2Mo–N | Forgings | SA–182 | F316LN | … | ≤130 | 8 | 1 | 515 | 205 | NP | HA–2 | G5 | 138 | 138 | 138 | 138 | 138 | 138 | 131 | 122 | 116 | 113 | 110 | 107 | 105 | 102 | 99.7
16Cr–12Ni–2Mo–N | Smls. tube | SA–213 | TP316LN | … | … | 8 | 1 | 515 | 205 | NP | HA–2 | G5 | 138 | 138 | 138 | 138 | 138 | 138 | 131 | 122 | 116 | 113 | 110 | 107 | 105 | 102 | 99.7
16Cr–12Ni–2Mo–N | Plate | SA–240 | 316LN | … | … | 8 | 1 | 515 | 205 | NP | HA–2 | G5 | 138 | 138 | 138 | 138 | 138 | 138 | 131 | 122 | 116 | 113 | 110 | 107 | 105 | 102 | 99.7
16Cr–12Ni–2Mo–N | Wld. tube | SA–249 | TP316LN | … | … | 8 | 1 | 515 | 205 | NP | HA–2 | G5, W12 | 138 | 138 | 138 | 138 | 138 | 138 | 131 | 122 | 116 | 113 | 110 | 107 | 105 | 102 | 99.7
16Cr–12Ni–2Mo–N | Smls. & wld. pipe | SA–312 | TP316LN | … | … | 8 | 1 | 515 | 205 | NP | HA–2 | G5, W12 | 138 | 138 | 138 | 138 | 138 | 138 | 131 | 122 | 116 | 113 | 110 | 107 | 105 | 102 | 99.7
16Cr–12Ni–2Mo–N | Wld. pipe | SA–358 | 316LN | 1 | … | 8 | 1 | 515 | 205 | NP | HA–2 | G5, W12 | 138 | 138 | 138 | 138 | 138 | 138 | 131 | 122 | 116 | 113 | 110 | 107 | 105 | 102 | 99.7
16Cr–12Ni–2Mo–N | Smls. pipe | SA–376 | TP316LN | … | … | 8 | 1 | 515 | 205 | NP | HA–2 | G5 | 138 | 138 | 138 | 138 | 138 | 138 | 131 | 122 | 116 | 113 | 110 | 107 | 105 | 102 | 99.7
16Cr–12Ni–2Mo–N | Fittings | SA–403 | 316LN | … | … | 8 | 1 | 515 | 205 | NP | HA–2 | G5, W12 | 138 | 138 | 138 | 138 | 138 | 138 | 131 | 122 | 116 | 113 | 110 | 107 | 105 | 102 | 99.7
16Cr–12Ni–2Mo–N | Bar | SA–479 | 316LN | … | … | 8 | 1 | 515 | 205 | NP | HA–2 | G5 | 138 | 138 | 138 | 138 | 138 | 138 | 131 | 122 | 116 | 113 | 110 | 107 | 105 | 102 | 99.7
16Cr–12Ni–2Mo–N | Wld. tube | SA–688 | TP316LN | … | … | 8 | 1 | 515 | 205 | NP | HA–2 | G5, W12 | 138 | 138 | 138 | 138 | 138 | 138 | 131 | 122 | 116 | 113 | 110 | 107 | 105 | 102 | 99.7
16Cr–12Ni–2Mo–N | Forgings | SA–182 | F316N | … | … | 8 | 1 | 550 | 240 | NP | HA–2 | G5 | 158 | 158 | 158 | 158 | 155 | 152 | 148 | 146 | 145 | 144 | 140 | 137 | 135 | 133 | 130
16Cr–12Ni–2Mo–N | Smls. tube | SA–213 | TP316N | … | … | 8 | 1 | 550 | 240 | 649 | HA–2 | G5, G12, T7 | 158 | 158 | 158 | 158 | 155 | 152 | 148 | 146 | 145 | 144 | 140 | 137 | 135 | 133 | 130 | 128 | 126 | 124 | 119 | 101 | 81.6 | 65.3 | 50.4
16Cr–12Ni–2Mo–N | Smls. tube | SA–213 | TP316N | … | … | 8 | 1 | 550 | 240 | 649 | HA–2 | G12, T8 | 158 | 158 | 150 | 141 | 136 | 131 | 122 | 115 | 109 | 107 | 104 | 102 | 99.9 | 98 | 96.1 | 94.9 | 93.1 | 91.7 | 90.1 | 88.5 | 81.6 | 65.3 | 50.4
16Cr–12Ni–2Mo–N | Plate | SA–240 | 316N | … | … | 8 | 1 | 550 | 240 | 649 | HA–2 | G5, G12, T7 | 158 | 158 | 158 | 158 | 155 | 152 | 148 | 146 | 145 | 144 | 140 | 137 | 135 | 133 | 130 | 128 | 126 | 124 | 119 | 101 | 81.6 | 65.3 | 50.4
16Cr–12Ni–2Mo–N | Plate | SA–240 | 316N | … | … | 8 | 1 | 550 | 240 | 649 | HA–2 | G12, T8 | 158 | 158 | 150 | 141 | 136 | 131 | 122 | 115 | 109 | 107 | 104 | 102 | 99.9 | 98 | 96.1 | 94.9 | 93.1 | 91.7 | 90.1 | 88.5 | 81.6 | 65.3 | 50.4
16Cr–12Ni–2Mo–N | Wld. tube | SA–249 | TP316N | … | … | 8 | 1 | 550 | 240 | NP | HA–2 | G5, G12, T7, W13 | 158 | 158 | 158 | 158 | 155 | 152 | 148 | 146 | 145 | 144 | 140 | 137 | 135 | 133 | 130 | 128 | 126 | 124 | 119 | 101 | 81.6 | 65.3 | 50.4
16Cr–12Ni–2Mo–N | Wld. tube | SA–249 | TP316N | … | … | 8 | 1 | 550 | 240 | NP | HA–2 | G12, T8, W13 | 158 | 158 | 150 | 141 | 136 | 131 | 122 | 115 | 109 | 107 | 104 | 102 | 99.9 | 98 | 96.1 | 94.9 | 93.1 | 91.7 | 90.1 | 88.5 | 81.6 | 65.3 | 50.4
16Cr–12Ni–2Mo–N | Wld. tube | SA–249 | TP316N | … | … | 8 | 1 | 550 | 240 | 649 | HA–2 | G3, G12, G24, T8 | 134 | 134 | 128 | 120 | 115 | 111 | 104 | 97.6 | 93.1 | 90.7 | 88.4 | 86.6 | 84.7 | 83.5 | 82.3 | 80.5 | 79.1 | 77.8 | 76.8 | 74.7 | 70 | 55.3 | 42.9
16Cr–12Ni–2Mo–N | Wld. tube | SA–249 | TP316N | … | … | 8 | 1 | 550 | 240 | 649 | HA–2 | G3, G5, G12, G24, T7 | 134 | 134 | 134 | 133 | 131 | 129 | 126 | 125 | 124 | 122 | 119 | 117 | 115 | 113 | 111 | 109 | 107 | 105 | 101 | 85.7 | 70 | 55.3 | 42.9
16Cr–12Ni–2Mo–N | Smls. & wld. pipe | SA–312 | TP316N | … | … | 8 | 1 | 550 | 240 | 649 | HA–2 | G5, G12, T7, W12, W13, W14 | 158 | 158 | 158 | 158 | 155 | 152 | 148 | 146 | 145 | 144 | 140 | 137 | 135 | 133 | 130 | 128 | 126 | 124 | 119 | 101 | 81.6 | 65.3 | 50.4
16Cr–12Ni–2Mo–N | Smls. & wld. pipe | SA–312 | TP316N | … | … | 8 | 1 | 550 | 240 | 649 | HA–2 | G12, T8, W13, W14 | 158 | 158 | 150 | 141 | 136 | 131 | 122 | 115 | 109 | 107 | 104 | 102 | 99.9 | 98 | 96.1 | 94.9 | 93.1 | 91.7 | 90.1 | 88.5 | 81.6 | 65.3 | 50.4
16Cr–12Ni–2Mo–N | Wld. pipe | SA–312 | TP316N | … | … | 8 | 1 | 550 | 240 | 649 | HA–2 | G3, G12, G24, T8 | 134 | 134 | 128 | 120 | 115 | 111 | 104 | 97.6 | 93.1 | 90.7 | 88.4 | 86.6 | 84.7 | 83.5 | 82.3 | 80.5 | 79.1 | 77.8 | 76.8 | 74.7 | 70 | 55.3 | 42.9
16Cr–12Ni–2Mo–N | Wld. pipe | SA–312 | TP316N | … | … | 8 | 1 | 550 | 240 | 649 | HA–2 | G3, G5, G12, G24, T7 | 134 | 134 | 134 | 133 | 131 | 129 | 126 | 125 | 124 | 122 | 119 | 117 | 115 | 113 | 111 | 109 | 107 | 105 | 101 | 85.7 | 70 | 55.3 | 42.9
16Cr–12Ni–2Mo–N | Wld. pipe | SA–358 | 316N | 1 | … | 8 | 1 | 550 | 240 | NP | HA–2 | G5, W12 | 158 | 158 | 158 | 158 | 155 | 152 | 148 | 146 | 145 | 144 | 140 | 137 | 135 | 133 | 130
16Cr–12Ni–2Mo–N | Smls. pipe | SA–376 | TP316N | … | … | 8 | 1 | 550 | 240 | 649 | HA–2 | G5, G12, H1, T7 | 158 | 158 | 158 | 158 | 155 | 152 | 148 | 146 | 145 | 144 | 140 | 137 | 135 | 133 | 130 | 128 | 126 | 124 | 119 | 101 | 81.6 | 65.3 | 50.4
16Cr–12Ni–2Mo–N | Smls. pipe | SA–376 | TP316N | … | … | 8 | 1 | 550 | 240 | 649 | HA–2 | G12, H1, T8 | 158 | 158 | 150 | 141 | 136 | 131 | 122 | 115 | 109 | 107 | 104 | 102 | 99.9 | 98 | 96.1 | 94.9 | 93.1 | 91.7 | 90.1 | 88.5 | 81.6 | 65.3 | 50.4
16Cr–12Ni–2Mo–N | Smls. & wld. fittings | SA–403 | 316N | … | … | 8 | 1 | 550 | 240 | 649 | HA–2 | G5, G12, T7, W12, W14 | 158 | 158 | 158 | 158 | 155 | 152 | 148 | 146 | 145 | 144 | 140 | 137 | 135 | 133 | 130 | 128 | 126 | 124 | 119 | 101 | 81.6 | 65.3 | 50.4
16Cr–12Ni–2Mo–N | Bar | SA–479 | 316N | … | … | 8 | 1 | 550 | 240 | NP | HA–2 | G5, G12, H1, T7 | 158 | 158 | 158 | 158 | 155 | 152 | 148 | 146 | 145 | 144 | 140 | 137 | 135 | 133 | 130 | 128 | 126 | 124 | 119 | 101 | 81.6 | 65.3 | 50.4
16Cr–12Ni–2Mo–N | Bar | SA–479 | 316N | … | … | 8 | 1 | 550 | 240 | NP | HA–2 | G12, H1, T8 | 158 | 158 | 150 | 141 | 136 | 131 | 122 | 115 | 109 | 107 | 104 | 102 | 99.9 | 98 | 96.1 | 94.9 | 93.1 | 91.7 | 90.1 | 88.5 | 81.6 | 65.3 | 50.4
16Cr–12Ni–2Mo–N | Wld. tube | SA–688 | TP316N | … | … | 8 | 1 | 550 | 240 | NP | HA–2 | G5, W12 | 158 | 158 | 158 | 158 | 155 | 152 | 148 | 146 | 145 | 144 | 140 | 137 | 135 | 133 | 130
16Cr–12Ni–2Mo–N | Wld. pipe | SA–813 | TP316N | … | … | 8 | 1 | 550 | 240 | NP | HA–2 | G5, W12 | 158 | 158 | 158 | 158 | 155 | 152 | 148 | 146 | 145 | 144 | 140 | 137 | 135 | 133 | 130
16Cr–12Ni–2Mo–N | Wld. pipe | SA–814 | TP316N | … | … | 8 | 1 | 550 | 240 | NP | HA–2 | G5, W12 | 158 | 158 | 158 | 158 | 155 | 152 | 148 | 146 | 145 | 144 | 140 | 137 | 135 | 133 | 130
16Cr–12Ni–2Mo–N | Forgings | SA–965 | F316N | … | … | 8 | 1 | 550 | 240 | 649 | HA–2 | G5, G12, T7 | 158 | 158 | 158 | 158 | 155 | 152 | 148 | 146 | 145 | 144 | 140 | 137 | 135 | 133 | 130 | 128 | 126 | 124 | 119 | 101 | 81.6 | 65.3 | 50.4
16Cr–12Ni–2Mo–N | Forgings | SA–965 | F316N | … | … | 8 | 1 | 550 | 240 | 649 | HA–2 | G12, T8 | 158 | 158 | 150 | 141 | 136 | 131 | 122 | 115 | 109 | 107 | 104 | 102 | 99.9 | 98 | 96.1 | 94.9 | 93.1 | 91.7 | 90.1 | 88.5 | 81.6 | 65.3 | 50.4
16Cr–12Ni–2Mo–N | Plate | SA/EN 10028–7 | X2CrNiMoN17–11–2 | … | ≤75 | 8 | 1 | 580 | 280 | 427 | HA–2 | G5, G30 | 166 | 166 | 166 | 166 | 166 | 166 | 164 | 158 | 154 | 152 | 149 | 145 | 142 | 139 | 136
16Cr–12Ni–2Mo–N | Plate | SA/EN 10028–7 | X2CrNiMoN17–13–3 | … | ≤75 | 8 | 1 | 580 | 280 | 427 | HA–2 | G5, G30 | 166 | 166 | 166 | 166 | 166 | 166 | 164 | 158 | 154 | 152 | 149 | 145 | 142 | 139 | 136
16Cr–12Ni–2Mo–Ti | Plate | SA–240 | 316Ti | … | … | 8 | 1 | 515 | 205 | 816 | HA–2 | G5, G12, T8 | 138 | 138 | 138 | 138 | 138 | 138 | 134 | 125 | 117 | 116 | 114 | 112 | 111 | 110 | 109 | 108 | 107 | 106 | 105 | 99.8 | 80.3 | 65.5 | 50.4 | 38.6 | 29.6 | 23 | 17.7 | 13.4 | 10.4 | 8.05
16Cr–12Ni–2Mo–Ti | Plate | SA–240 | 316Ti | … | … | 8 | 1 | 515 | 205 | 816 | HA–2 | G12, T9 | 138 | 138 | 130 | 120 | 114 | 109 | 99.3 | 92.2 | 86.7 | 85 | 84.1 | 82.9 | 82 | 81.4 | 80.6 | 79.8 | 79.2 | 78.7 | 77.8 | 77.1 | 75 | 65.5 | 50.4 | 38.6 | 29.6 | 23 | 17.7 | 13.4 | 10.4 | 8.05
17Cr–4Ni–6Mn | Plate | SA–240 | 201–1 | … | … | 8 | 3 | 515 | 260 | 149 | HA–2 | … | 147 | 147 | 147 | 130 | 121 | 114
17Cr–4Ni–6Mn | Plate | SA–240 | 201–1 | … | … | 8 | 3 | 515 | 260 | 149 | HA–2 | G5 | 147 | 147 | 147 | 140 | 134 | 130
17Cr–4Ni–6Mn | Plate | SA–666 | 201–1 | … | … | 8 | 3 | 515 | 260 | 149 | HA–2 | … | 147 | 147 | 147 | 130 | 121 | 114
17Cr–4Ni–6Mn | Plate | SA–666 | 201–1 | … | … | 8 | 3 | 515 | 260 | 149 | HA–2 | G5 | 147 | 147 | 147 | 140 | 134 | 130
17Cr–4Ni–6Mn | Plate | SA–240 | 201–2 | … | … | 8 | 3 | 655 | 310 | 149 | HA–6 | … | 187 | 187 | 171 | 154 | 145 | 135
17Cr–4Ni–6Mn | Plate | SA–666 | 201–2 | … | … | 8 | 3 | 655 | 310 | 149 | HA–6 | … | 187 | 187 | 171 | 154 | 145 | 135
17Cr–7Ni | Plate, sheet, strip | SA–240 | 301 | … | … | 8 | 1 | 515 | 205 | 427 | HA–1 | G5 | 138 | 138 | 133 | 118 | 112 | 108 | 106 | 106 | 106 | 106 | 106 | 105 | 103 | 101 | 98.7
17Cr–7Ni | Plate, sheet, strip | SA–240 | 301 | … | … | 8 | 1 | 515 | 205 | 427 | HA–1 | … | 138 | 138 | 120 | 109 | 104 | 99.3 | 93.4 | 90 | 87.2 | 85.6 | 83.8 | 81.7 | 79.3 | 76.9 | 74.7
17.5Cr–17.5Ni–5.3Si | Plate | SA–240 | … | Sol. ann. | … | 8 | 1 | 540 | 255 | 260 | HA–1 | G5, G31, H6 | 154 | 154 |  | 154 |  | 145 | 138 | 130
17.5Cr–17.5Ni–5.3Si | Plate | SA–240 | … | Sol. ann. | … | 8 | 1 | 540 | 255 | 260 | HA–1 | G31, H6 | 154 | 154 |  | 140 |  | 121 | 113 | 104
18Cr–3Ni–12Mn | Plate | SA–240 | XM–29 | … | … | 8 | 3 | 690 | 380 | 427 | HA–6 | G5 | 197 | 197 | 196 | 191 | 185 | 179 | 172 | 168 | 165 | 163 | 161 | 158 | 154 | 151 | 147
18Cr–3Ni–12Mn | Plate | SA–240 | XM–29 | … | … | 8 | 3 | 690 | 380 | 427 | HA–6 | … | 197 | 197 | 196 | 191 | 182 | 172 | 152 | 140 | 134 | 131 | 129 | 127 | 125 | 123 | 120
18Cr–3Ni–12Mn | Wld. tube | SA–249 | XM–29 | … | … | 8 | 3 | 690 | 380 | 427 | HA–6 | G5, G24 | 168 | 168 | 166 | 162 | 157 | 152 | 146 | 143 | 140 | 139 | 137 | 134 | 132 | 128 | 124
18Cr–3Ni–12Mn | Wld. tube | SA–249 | XM–29 | … | … | 8 | 3 | 690 | 380 | 427 | HA–6 | G24 | 168 | 168 | 167 | 162 | 155 | 146 | 130 | 119 | 114 | 112 | 110 | 108 | 106 | 104 | 102
18Cr–3Ni–12Mn | Wld. pipe | SA–312 | XM–29 | … | … | 8 | 3 | 690 | 380 | 427 | HA–6 | G5, G24 | 168 | 168 | 166 | 162 | 157 | 152 | 146 | 143 | 140 | 139 | 137 | 134 | 132 | 128 | 124
18Cr–3Ni–12Mn | Wld. pipe | SA–312 | XM–29 | … | … | 8 | 3 | 690 | 380 | 427 | HA–6 | G24 | 168 | 168 | 167 | 162 | 155 | 146 | 130 | 119 | 114 | 112 | 110 | 108 | 106 | 104 | 102
18Cr–3Ni–12Mn | Bar | SA–479 | XM–29 | … | … | 8 | 3 | 690 | 380 | 427 | HA–6 | G5, G22 | 197 | 197 | 196 | 191 | 185 | 179 | 172 | 168 | 165 | 163 | 161 | 158 | 154 | 151 | 147
18Cr–3Ni–12Mn | Bar | SA–479 | XM–29 | … | … | 8 | 3 | 690 | 380 | 427 | HA–6 | G22 | 197 | 197 | 196 | 191 | 182 | 172 | 152 | 140 | 134 | 131 | 129 | 127 | 125 | 123 | 120
18Cr–3Ni–12Mn | Wld. tube | SA–688 | TPXM–29 | … | … | 8 | 3 | 690 | 380 | 427 | HA–6 | G5, G24 | 168 | 168 | 166 | 162 | 157 | 152 | 146 | 143 | 140 | 139 | 137 | 134 | 132 | 128 | 124
18Cr–3Ni–12Mn | Wld. tube | SA–688 | TPXM–29 | … | … | 8 | 3 | 690 | 380 | 427 | HA–6 | G24 | 168 | 168 | 167 | 162 | 155 | 146 | 130 | 119 | 114 | 112 | 110 | 108 | 106 | 104 | 102
18Cr–5Ni–3Mo | Smls. tube | SA–789 | … | … | … | 10H | 1 | 635 | 440 | 399 | HA–5 | G19 | 181 | 181 | 178 | 174 | 171 | 168 | 167 | 167 | 167 | 167 | 167 | 167 | 167
18Cr–5Ni–3Mo | Wld. tube | SA–789 | … | … | … | 10H | 1 | 635 | 440 | 399 | HA–5 | G19, G24 | 154 | 154 | 152 | 148 | 145 | 143 | 142 | 142 | 142 | 142 | 142 | 142 | 142
18Cr–5Ni–3Mo | Smls. pipe | SA–790 | … | … | … | 10H | 1 | 635 | 440 | 399 | HA–5 | G19 | 181 | 181 | 178 | 174 | 171 | 168 | 167 | 167 | 167 | 167 | 167 | 167 | 167
18Cr–5Ni–3Mo | Wld. pipe | SA–790 | … | … | … | 10H | 1 | 635 | 440 | 399 | HA–5 | G19, G24 | 154 | 154 | 152 | 148 | 145 | 143 | 142 | 142 | 142 | 142 | 142 | 142 | 142
18Cr–8Ni | Forgings | SA–182 | F304L | … | >130 | 8 | 1 | 450 | 170 | 649 | HA–3 | G5, G21, T4 | 115 | 115 | 115 | 115 | 115 | 115 | 110 | 103 | 97.7 | 95.7 | 94.1 | 92.6 | 91.3 | 90 | 88.7 | 86.6 | 72.5 | 60.2 | 49.5 | 40.4 | 32.9 | 26.7 | 22
18Cr–8Ni | Forgings | SA–182 | F304L | … | >130 | 8 | 1 | 450 | 170 | 649 | HA–3 | G21, T5 | 115 | 115 | 105 | 97 | 92.3 | 88.1 | 81.2 | 76 | 72.3 | 70.9 | 69.7 | 68.6 | 67.6 | 66.7 | 65.7 | 64.6 | 63.4 | 60.2 | 49.5 | 40.4 | 32.9 | 26.7 | 22
18Cr–8Ni | Forgings | SA–965 | F304L | … | … | 8 | 1 | 450 | 170 | 649 | HA–3 | G5, G21, T4 | 115 | 115 | 115 | 115 | 115 | 115 | 110 | 103 | 97.7 | 95.7 | 94.1 | 92.6 | 91.3 | 90 | 88.7 | 86.6 | 72.5 | 60.2 | 49.5 | 40.4 | 32.9 | 26.7 | 22
18Cr–8Ni | Forgings | SA–965 | F304L | … | … | 8 | 1 | 450 | 170 | 649 | HA–3 | G21, T5 | 115 | 115 | 105 | 97 | 92.3 | 88.1 | 81.2 | 76 | 72.3 | 70.9 | 69.7 | 68.6 | 67.6 | 66.7 | 65.7 | 64.6 | 63.4 | 60.2 | 49.5 | 40.4 | 32.9 | 26.7 | 22
18Cr–8Ni | Bar | SA/JIS G4303 | SUS304L | … | … | 8 | 1 | 480 | 175 | 649 | HA–3 | G5, G21, G22, T4 | 115 | 115 | 115 | 115 | 115 | 115 | 110 | 103 | 97.7 | 95.7 | 94.1 | 92.6 | 91.3 | 90 | 88.7 | 86.6 | 72.5 | 60.2 | 49.5 | 40.4 | 32.9 | 26.7 | 22
18Cr–8Ni | Forgings | SA–182 | F304L | … | ≤130 | 8 | 1 | 485 | 170 | 649 | HA–3 | G5, G21, T4 | 115 | 115 | 115 | 115 | 115 | 115 | 110 | 103 | 97.7 | 95.7 | 94.1 | 92.6 | 91.3 | 90 | 88.7 | 86.6 | 72.5 | 60.2 | 49.5 | 40.4 | 32.9 | 26.7 | 22
18Cr–8Ni | Forgings | SA–182 | F304L | … | ≤130 | 8 | 1 | 485 | 170 | 649 | HA–3 | G21, T5 | 115 | 115 | 105 | 97 | 92.3 | 88.1 | 81.2 | 76 | 72.3 | 70.9 | 69.7 | 68.6 | 67.6 | 66.7 | 65.7 | 64.6 | 63.4 | 60.2 | 49.5 | 40.4 | 32.9 | 26.7 | 22
18Cr–8Ni | Smls. tube | SA–213 | TP304L | … | … | 8 | 1 | 485 | 170 | 649 | HA–3 | G5, G21, T4 | 115 | 115 | 115 | 115 | 115 | 115 | 110 | 103 | 97.7 | 95.7 | 94.1 | 92.6 | 91.3 | 90 | 88.7 | 86.6 | 72.5 | 60.2 | 49.5 | 40.4 | 32.9 | 26.7 | 22
18Cr–8Ni | Smls. tube | SA–213 | TP304L | … | … | 8 | 1 | 485 | 170 | 649 | HA–3 | G21, T5 | 115 | 115 | 105 | 97 | 92.3 | 88.1 | 81.2 | 76 | 72.3 | 70.9 | 69.7 | 68.6 | 67.6 | 66.7 | 65.7 | 64.6 | 63.4 | 60.2 | 49.5 | 40.4 | 32.9 | 26.7 | 22
18Cr–8Ni | Plate | SA–240 | 304L | … | … | 8 | 1 | 485 | 170 | 649 | HA–3 | G5, G21, T4 | 115 | 115 | 115 | 115 | 115 | 115 | 110 | 103 | 97.7 | 95.7 | 94.1 | 92.6 | 91.3 | 90 | 88.7 | 86.6 | 72.5 | 60.2 | 49.5 | 40.4 | 32.9 | 26.7 | 22
18Cr–8Ni | Plate | SA–240 | 304L | … | … | 8 | 1 | 485 | 170 | 649 | HA–3 | G21, T5 | 115 | 115 | 105 | 97 | 92.3 | 88.1 | 81.2 | 76 | 72.3 | 70.9 | 69.7 | 68.6 | 67.6 | 66.7 | 65.7 | 64.6 | 63.4 | 60.2 | 49.5 | 40.4 | 32.9 | 26.7 | 22
18Cr–8Ni | Wld. tube | SA–249 | TP304L | … | … | 8 | 1 | 485 | 170 | NP | HA–3 | G5, W12 | 115 | 115 | 115 | 115 | 115 | 115 | 110 | 103 | 97.7 | 95.7 | 94.1 | 92.6 | 91.3 | 90 | 88.7
18Cr–8Ni | Wld. tube | SA–249 | TP304L | … | … | 8 | 1 | 485 | 170 | 649 | HA–3 | G5, G21, G24, T4 | 97.8 | 97.8 | 97.8 | 97.8 | 97.8 | 97.8 | 93.2 | 87.2 | 83 | 81.4 | 80 | 78.7 | 77.6 | 76.5 | 75.4 | 73.6 | 61.6 | 51.2 | 42.1 | 34.3 | 28 | 22.7 | 18.7
18Cr–8Ni | Wld. tube | SA–249 | TP304L | … | … | 8 | 1 | 485 | 170 | 649 | HA–3 | G21, G24, T5 | 97.8 | 97.8 | 88.9 | 82.5 | 78.4 | 74.9 | 69 | 64.6 | 61.5 | 60.3 | 59.2 | 58.3 | 57.5 | 56.7 | 55.8 | 54.9 | 53.9 | 51.2 | 42.1 | 34.3 | 28 | 22.7 | 18.7
18Cr–8Ni | Smls. & wld. pipe | SA–312 | TP304L | … | … | 8 | 1 | 485 | 170 | 649 | HA–3 | G5, G21, T4, W12, W14 | 115 | 115 | 115 | 115 | 115 | 115 | 110 | 103 | 97.7 | 95.7 | 94.1 | 92.6 | 91.3 | 90 | 88.7 | 86.6 | 72.5 | 60.2 | 49.5 | 40.4 | 32.9 | 26.7 | 22
18Cr–8Ni | Smls. pipe | SA–312 | TP304L | … | … | 8 | 1 | 485 | 170 | 649 | HA–3 | G21, T5 | 115 | 115 | 105 | 97 | 92.3 | 88.1 | 81.2 | 76 | 72.3 | 70.9 | 69.7 | 68.6 | 67.6 | 66.7 | 65.7 | 64.6 | 63.4 | 60.2 | 49.5 | 40.4 | 32.9 | 26.7 | 22
18Cr–8Ni | Wld. pipe | SA–312 | TP304L | … | … | 8 | 1 | 485 | 170 | 649 | HA–3 | G5, G21, G24, T4 | 97.8 | 97.8 | 97.8 | 97.8 | 97.8 | 97.8 | 93.2 | 87.2 | 83 | 81.4 | 80 | 78.7 | 77.6 | 76.5 | 75.4 | 73.6 | 61.6 | 51.2 | 42.1 | 34.3 | 28 | 22.7 | 18.7
18Cr–8Ni | Wld. pipe | SA–312 | TP304L | … | … | 8 | 1 | 485 | 170 | 649 | HA–3 | G21, G24, T5 | 97.8 | 97.8 | 88.9 | 82.5 | 78.4 | 74.9 | 69 | 64.6 | 61.5 | 60.3 | 59.2 | 58.3 | 57.5 | 56.7 | 55.8 | 54.9 | 53.9 | 51.2 | 42.1 | 34.3 | 28 | 22.7 | 18.7
18Cr–8Ni | Wld. pipe | SA–358 | 304L | 1 | … | 8 | 1 | 485 | 170 | NP | HA–3 | G5, W12 | 115 | 115 | 115 | 115 | 115 | 115 | 110 | 103 | 97.7 | 95.7 | 94.1 | 92.6 | 91.3 | 90 | 88.7
18Cr–8Ni | Smls. & wld. fittings | SA–403 | 304L | … | … | 8 | 1 | 485 | 170 | 649 | HA–3 | G5, T4, W12, W14 | 115 | 115 | 115 | 115 | 115 | 115 | 110 | 103 | 97.7 | 95.7 | 94.1 | 92.6 | 91.3 | 90 | 88.7 | 86.6 | 72.5 | 60.2 | 49.5 | 40.4 | 32.9 | 26.7 | 22
18Cr–8Ni | Wld. pipe | SA–409 | TP304L | … | … | 8 | 1 | 485 | 170 | NP | HA–3 | G5, W12 | 115 | 115 | 115 | 115 | 115 | 115 | 110 | 103 | 97.7 | 95.7 | 94.1 | 92.6 | 91.3 | 90 | 88.7
18Cr–8Ni | Bar | SA–479 | 304L | … | … | 8 | 1 | 485 | 170 | 649 | HA–3 | G5, G21, G22, T4 | 115 | 115 | 115 | 115 | 115 | 115 | 110 | 103 | 97.7 | 95.7 | 94.1 | 92.6 | 91.3 | 90 | 88.7 | 86.6 | 72.5 | 60.2 | 49.5 | 40.4 | 32.9 | 26.7 | 22
18Cr–8Ni | Bar | SA–479 | 304L | … | … | 8 | 1 | 485 | 170 | 649 | HA–3 | G21, G22, T5 | 115 | 115 | 105 | 97 | 92.3 | 88.1 | 81.2 | 76 | 72.3 | 70.9 | 69.7 | 68.6 | 67.6 | 66.7 | 65.7 | 64.6 | 63.4 | 60.2 | 49.5 | 40.4 | 32.9 | 26.7 | 22
18Cr–8Ni | Wld. tube | SA–688 | TP304L | … | … | 8 | 1 | 485 | 170 | NP | HA–3 | G5, W12 | 115 | 115 | 115 | 115 | 115 | 115 | 110 | 103 | 97.7 | 95.7 | 94.1 | 92.6 | 91.3 | 90 | 88.7
18Cr–8Ni | Wld. tube | SA–688 | TP304L | … | … | 8 | 1 | 485 | 170 | 649 | HA–3 | G5, G24, T4 | 97.8 | 97.8 | 97.8 | 97.8 | 97.8 | 97.8 | 93.2 | 87.2 | 83 | 81.4 | 80 | 78.7 | 77.6 | 76.5 | 75.4 | 73.6 | 61.6 | 51.2 | 42.1 | 34.3 | 28 | 22.7 | 18.7
18Cr–8Ni | Wld. tube | SA–688 | TP304L | … | … | 8 | 1 | 485 | 170 | 649 | HA–3 | G24, T5 | 97.8 | 97.8 | 88.9 | 82.5 | 78.4 | 74.9 | 69 | 64.6 | 61.5 | 60.3 | 59.2 | 58.3 | 57.5 | 56.7 | 55.8 | 54.9 | 53.9 | 51.2 | 42.1 | 34.3 | 28 | 22.7 | 18.7
18Cr–8Ni | Wld. pipe | SA–813 | TP304L | … | … | 8 | 1 | 485 | 170 | NP | HA–3 | G5, W12 | 115 | 115 | 115 | 115 | 115 | 115 | 110 | 103 | 97.7 | 95.7 | 94.1 | 92.6 | 91.3 | 90 | 88.7
18Cr–8Ni | Wld. pipe | SA–814 | TP304L | … | … | 8 | 1 | 485 | 170 | NP | HA–3 | G5, W12 | 115 | 115 | 115 | 115 | 115 | 115 | 110 | 103 | 97.7 | 95.7 | 94.1 | 92.6 | 91.3 | 90 | 88.7
18Cr–8Ni | Forgings | SA–182 | F304 | … | >130 | 8 | 1 | 485 | 205 | 816 | HA–1 | G5, G12, T7 | 138 | 138 | 134 | 130 | 126 | 122 | 119 | 118 | 115 | 114 | 111 | 109 | 107 | 105 | 103 | 101 | 99.3 | 98 | 93.3 | 79.6 | 65.4 | 51.4 | 41.7 | 32.9 | 26.5 | 21.3 | 17.2 | 13.9 | 11.1 | 8.73
18Cr–8Ni | Forgings | SA–182 | F304 | … | >130 | 8 | 1 | 485 | 205 | 816 | HA–1 | G12, T8 | 138 | 138 | 126 | 113 | 107 | 103 | 95.7 | 89.9 | 85.9 | 84.1 | 82.2 | 80.5 | 79.2 | 77.3 | 76 | 74.8 | 73.6 | 72.4 | 70.8 | 68.9 | 65.4 | 51.4 | 41.7 | 32.9 | 26.5 | 21.3 | 17.2 | 13.9 | 11.1 | 8.73
18Cr–8Ni | Forgings | SA–182 | F304H | … | >130 | 8 | 1 | 485 | 205 | 816 | HA–1 | G5, T7 | 138 | 138 | 134 | 130 | 126 | 122 | 119 | 118 | 115 | 114 | 111 | 109 | 107 | 105 | 103 | 101 | 99.3 | 98 | 93.3 | 79.6 | 65.4 | 51.4 | 41.7 | 32.9 | 26.5 | 21.3 | 17.2 | 13.9 | 11.1 | 8.73
18Cr–8Ni | Forgings | SA–182 | F304H | … | >130 | 8 | 1 | 485 | 205 | 816 | HA–1 | T8 | 138 | 138 | 126 | 113 | 107 | 103 | 95.7 | 89.9 | 85.9 | 84.1 | 82.2 | 80.5 | 79.2 | 77.3 | 76 | 74.8 | 73.6 | 72.4 | 70.8 | 68.9 | 65.4 | 51.4 | 41.7 | 32.9 | 26.5 | 21.3 | 17.2 | 13.9 | 11.1 | 8.73
18Cr–8Ni | Castings | SA–351 | CF3 | … | … | 8 | 1 | 485 | 205 | 427 | HA–3 | G1, G5, G16, G17, G19 | 138 | 138 | 134 | 130 | 126 | 122 | 119 | 118 | 115 | 114 | 111 | 109 | 107 | 105 | 103
18Cr–8Ni | Castings | SA–351 | CF3 | … | … | 8 | 1 | 485 | 205 | 427 | HA–3 | G1, G19 | 138 | 138 | 126 | 113 | 107 | 103 | 95.7 | 90 | 85.6 | 83.9 | 82.3 | 80.5 | 79.2 | 77.7 | 76.4
18Cr–8Ni | Castings | SA–351 | CF8 | … | … | 8 | 1 | 485 | 205 | NP | HA–1 | G1, G5, G12, G16, G17, G19, H1, T6 | 138 | 138 | 134 | 130 | 126 | 122 | 119 | 118 | 115 | 114 | 111 | 109 | 107 | 105 | 103 | 101 | 99.5 | 92.8 | 75.6 | 61.2 | 49 | 40.1 | 32.8 | 27.2 | 23.4 | 19.6 | 16.7 | 14.7 | 12.9 | 11
18Cr–8Ni | Castings | SA–351 | CF8 | … | … | 8 | 1 | 485 | 205 | 816 | HA–1 | G1, G12, G19, H1, T7 | 138 | 138 | 126 | 113 | 107 | 103 | 95.7 | 90 | 85.6 | 83.9 | 82.3 | 80.5 | 79.2 | 77.7 | 76.4 | 74.9 | 73.6 | 72.6 | 70 | 61.2 | 49 | 40.1 | 32.8 | 27.2 | 23.4 | 19.6 | 16.7 | 14.7 | 12.9 | 11
18Cr–8Ni | Castings | SA–351 | CF8 | … | … | 8 | 1 | 485 | 205 | 816 | HA–1 | G1, G5, G12, G19, T6 | 138 | 138 | 134 | 130 | 126 | 122 | 119 | 118 | 115 | 114 | 111 | 109 | 107 | 105 | 103 | 101 | 99.5 | 92.8 | 75.6 | 61.2 | 49 | 40.1 | 32.8 | 27.2 | 23.4 | 19.6 | 16.7 | 14.7 | 12.9 | 11
18Cr–8Ni | Smls. pipe | SA–376 | TP304 | … | ≥200 | 8 | 1 | 485 | 205 | 816 | HA–1 | G5, G12, S9, T7 | 138 | 138 | 134 | 130 | 126 | 122 | 119 | 118 | 115 | 114 | 111 | 109 | 107 | 105 | 103 | 101 | 99.3 | 98 | 93.3 | 79.6 | 65.4 | 51.4 | 41.7 | 32.9 | 26.5 | 21.3 | 17.2 | 13.9 | 11.1 | 8.73
18Cr–8Ni | Smls. pipe | SA–376 | TP304 | … | ≥200 | 8 | 1 | 485 | 205 | 816 | HA–1 | G12, S9, T8 | 138 | 138 | 126 | 113 | 107 | 103 | 95.7 | 89.9 | 85.9 | 84.1 | 82.2 | 80.5 | 79.2 | 77.3 | 76 | 74.8 | 73.6 | 72.4 | 70.8 | 68.9 | 65.4 | 51.4 | 41.7 | 32.9 | 26.5 | 21.3 | 17.2 | 13.9 | 11.1 | 8.73
18Cr–8Ni | Cast pipe | SA–451 | CPF3 | … | … | 8 | 1 | 485 | 205 | NP | HA–3 | G5, G16, G17, G19 | 138 | 138 | 134 | 130 | 126 | 122 | 119 | 118 | 115 | 114 | 111 | 109 | 107 | 105 | 103
18Cr–8Ni | Cast pipe | SA–451 | CPF8 | … | … | 8 | 1 | 485 | 205 | NP | HA–1 | G5, G16, G17, G19 | 138 | 138 | 134 | 130 | 126 | 122 | 119 | 118 | 115 | 114 | 111 | 109 | 107 | 105 | 103
18Cr–8Ni | Forgings | SA–965 | F304 | … | … | 8 | 1 | 485 | 205 | 816 | HA–1 | G5, G12, T7 | 138 | 138 | 134 | 130 | 126 | 122 | 119 | 118 | 115 | 114 | 111 | 109 | 107 | 105 | 103 | 101 | 99.3 | 98 | 93.3 | 79.6 | 65.4 | 51.4 | 41.7 | 32.9 | 26.5 | 21.3 | 17.2 | 13.9 | 11.1 | 8.73
18Cr–8Ni | Forgings | SA–965 | F304 | … | … | 8 | 1 | 485 | 205 | 816 | HA–1 | G12, T8 | 138 | 138 | 126 | 113 | 107 | 103 | 95.7 | 89.9 | 85.9 | 84.1 | 82.2 | 80.5 | 79.2 | 77.3 | 76 | 74.8 | 73.6 | 72.4 | 70.8 | 68.9 | 65.4 | 51.4 | 41.7 | 32.9 | 26.5 | 21.3 | 17.2 | 13.9 | 11.1 | 8.73
18Cr–8Ni | Forgings | SA–965 | F304H | … | … | 8 | 1 | 485 | 205 | 816 | HA–1 | G5, T7 | 138 | 138 | 134 | 130 | 126 | 122 | 119 | 118 | 115 | 114 | 111 | 109 | 107 | 105 | 103 | 101 | 99.3 | 98 | 93.3 | 79.6 | 65.4 | 51.4 | 41.7 | 32.9 | 26.5 | 21.3 | 17.2 | 13.9 | 11.1 | 8.73
18Cr–8Ni | Forgings | SA–965 | F304H | … | … | 8 | 1 | 485 | 205 | 816 | HA–1 | T8 | 138 | 138 | 126 | 113 | 107 | 103 | 95.7 | 89.9 | 85.9 | 84.1 | 82.2 | 80.5 | 79.2 | 77.3 | 76 | 74.8 | 73.6 | 72.4 | 70.8 | 68.9 | 65.4 | 51.4 | 41.7 | 32.9 | 26.5 | 21.3 | 17.2 | 13.9 | 11.1 | 8.73
18Cr–8Ni | Plate | SA/EN 10028–7 | X2CrNi18–9 | … | ≤75 | 8 | 1 | 500 | 200 | 550 | HA–3 | G5, G30, T4 | 133 | 133 | 133 | 133 | 133 | 133 | 127 | 119 | 113 | 111 | 109 | 107 | 106 | 105 | 103 | 101 | 72.5 | 60.2 | 49.5
18Cr–8Ni | Plate | SA/EN 10028–7 | X2CrNi18–9 | … | ≤75 | 8 | 1 | 500 | 200 | 550 | HA–3 | G30, T5 | 133 | 133 | 121 | 113 | 107 | 102 | 94.1 | 88.1 | 83.8 | 82.2 | 80.8 | 79.6 | 78.5 | 77.5 | 76.3 | 75.1 | 73.7 | 60.2 | 49.5
18Cr–8Ni | Forgings | SA–182 | F304 | … | ≤130 | 8 | 1 | 515 | 205 | 816 | HA–1 | G12, T8 | 138 | 138 | 126 | 113 | 107 | 103 | 95.7 | 89.9 | 85.9 | 84.1 | 82.2 | 80.5 | 79.2 | 77.3 | 76 | 74.8 | 73.6 | 72.4 | 70.8 | 68.9 | 65.4 | 51.4 | 41.7 | 32.9 | 26.5 | 21.3 | 17.2 | 13.9 | 11.1 | 8.73
18Cr–8Ni | Forgings | SA–182 | F304 | … | ≤130 | 8 | 1 | 515 | 205 | 816 | HA–1 | G5, G12, T7 | 138 | 138 | 138 | 137 | 134 | 130 | 126 | 122 | 116 | 114 | 111 | 109 | 107 | 105 | 103 | 101 | 99.3 | 98 | 93.3 | 79.6 | 65.4 | 51.4 | 41.7 | 32.9 | 26.5 | 21.3 | 17.2 | 13.9 | 11.1 | 8.73
18Cr–8Ni | Forgings | SA–182 | F304H | … | ≤130 | 8 | 1 | 515 | 205 | 816 | HA–1 | T8 | 138 | 138 | 126 | 113 | 107 | 103 | 95.7 | 89.9 | 85.9 | 84.1 | 82.2 | 80.5 | 79.2 | 77.3 | 76 | 74.8 | 73.6 | 72.4 | 70.8 | 68.9 | 65.4 | 51.4 | 41.7 | 32.9 | 26.5 | 21.3 | 17.2 | 13.9 | 11.1 | 8.73
18Cr–8Ni | Forgings | SA–182 | F304H | … | ≤130 | 8 | 1 | 515 | 205 | 816 | HA–1 | G5, T7 | 138 | 138 | 138 | 137 | 134 | 130 | 126 | 122 | 116 | 114 | 111 | 109 | 107 | 105 | 103 | 101 | 99.3 | 98 | 93.3 | 79.6 | 65.4 | 51.4 | 41.7 | 32.9 | 26.5 | 21.3 | 17.2 | 13.9 | 11.1 | 8.73
18Cr–8Ni | Smls. tube | SA–213 | TP304 | … | … | 8 | 1 | 515 | 205 | 816 | HA–1 | G12, T8 | 138 | 138 | 126 | 113 | 107 | 103 | 95.7 | 89.9 | 85.9 | 84.1 | 82.2 | 80.5 | 79.2 | 77.3 | 76 | 74.8 | 73.6 | 72.4 | 70.8 | 68.9 | 65.4 | 51.4 | 41.7 | 32.9 | 26.5 | 21.3 | 17.2 | 13.9 | 11.1 | 8.73
18Cr–8Ni | Smls. tube | SA–213 | TP304 | … | … | 8 | 1 | 515 | 205 | 816 | HA–1 | G5, G12, T7 | 138 | 138 | 138 | 137 | 134 | 130 | 126 | 122 | 116 | 114 | 111 | 109 | 107 | 105 | 103 | 101 | 99.3 | 98 | 93.3 | 79.6 | 65.4 | 51.4 | 41.7 | 32.9 | 26.5 | 21.3 | 17.2 | 13.9 | 11.1 | 8.73
18Cr–8Ni | Smls. tube | SA–213 | TP304H | … | … | 8 | 1 | 515 | 205 | 816 | HA–1 | T8 | 138 | 138 | 126 | 113 | 107 | 103 | 95.7 | 89.9 | 85.9 | 84.1 | 82.2 | 80.5 | 79.2 | 77.3 | 76 | 74.8 | 73.6 | 72.4 | 70.8 | 68.9 | 65.4 | 51.4 | 41.7 | 32.9 | 26.5 | 21.3 | 17.2 | 13.9 | 11.1 | 8.73
18Cr–8Ni | Smls. tube | SA–213 | TP304H | … | … | 8 | 1 | 515 | 205 | 816 | HA–1 | G5, T7 | 138 | 138 | 138 | 137 | 134 | 130 | 126 | 122 | 116 | 114 | 111 | 109 | 107 | 105 | 103 | 101 | 99.3 | 98 | 93.3 | 79.6 | 65.4 | 51.4 | 41.7 | 32.9 | 26.5 | 21.3 | 17.2 | 13.9 | 11.1 | 8.73
18Cr–8Ni | Plate | SA–240 | 302 | … | … | 8 | 1 | 515 | 205 | 399 | HA–1 | G5 | 138 | 138 | 138 | 137 | 134 | 130 | 126 | 122 | 116 | 114 | 111 | 109 | 107
18Cr–8Ni | Plate | SA–240 | 302 | … | … | 8 | 1 | 515 | 205 | 399 | HA–1 | … | 138 | 138 | 126 | 113 | 107 | 103 | 95.7 | 90 | 85.6 | 83.9 | 82.3 | 80.5 | 79.2
18Cr–8Ni | Plate | SA–240 | 304 | … | … | 8 | 1 | 515 | 205 | 816 | HA–1 | G12, T8 | 138 | 138 | 126 | 113 | 107 | 103 | 95.7 | 89.9 | 85.9 | 84.1 | 82.2 | 80.5 | 79.2 | 77.3 | 76 | 74.8 | 73.6 | 72.4 | 70.8 | 68.9 | 65.4 | 51.4 | 41.7 | 32.9 | 26.5 | 21.3 | 17.2 | 13.9 | 11.1 | 8.73
18Cr–8Ni | Plate | SA–240 | 304 | … | … | 8 | 1 | 515 | 205 | 816 | HA–1 | G5, G12, H1, T7 | 138 | 138 | 138 | 137 | 134 | 130 | 126 | 122 | 116 | 114 | 111 | 109 | 107 | 105 | 103 | 101 | 99.3 | 98 | 93.3 | 79.6 | 65.4 | 51.4 | 41.7 | 32.9 | 26.5 | 21.3 | 17.2 | 13.9 | 11.1 | 8.73
18Cr–8Ni | Plate | SA–240 | 304H | … | … | 8 | 1 | 515 | 205 | 816 | HA–1 | G5, T7 | 138 | 138 | 138 | 137 | 134 | 130 | 126 | 122 | 116 | 114 | 111 | 109 | 107 | 105 | 103 | 101 | 99.3 | 98 | 93.3 | 79.6 | 65.4 | 51.4 | 41.7 | 32.9 | 26.5 | 21.3 | 17.2 | 13.9 | 11.1 | 8.73
18Cr–8Ni | Plate | SA–240 | 304H | … | … | 8 | 1 | 515 | 205 | 816 | HA–1 | T8 | 138 | 138 | 126 | 113 | 107 | 103 | 95.7 | 89.9 | 85.9 | 84.1 | 82.2 | 80.5 | 79.2 | 77.3 | 76 | 74.8 | 73.6 | 72.4 | 70.8 | 68.9 | 65.4 | 51.4 | 41.7 | 32.9 | 26.5 | 21.3 | 17.2 | 13.9 | 11.1 | 8.73
18Cr–8Ni | Wld. tube | SA–249 | TP304 | … | … | 8 | 1 | 515 | 205 | NP | HA–1 | G12, T8, W13 | 138 | 138 | 126 | 113 | 107 | 103 | 95.7 | 89.9 | 85.9 | 84.1 | 82.2 | 80.5 | 79.2 | 77.3 | 76 | 74.8 | 73.6 | 72.4 | 70.8 | 68.9 | 65.4 | 51.4 | 41.7 | 32.9 | 26.5 | 21.3 | 17.2 | 13.9 | 11.1 | 8.73
18Cr–8Ni | Wld. tube | SA–249 | TP304 | … | … | 8 | 1 | 515 | 205 | NP | HA–1 | G5, G12, T7, W12, W13 | 138 | 138 | 138 | 137 | 134 | 130 | 126 | 122 | 116 | 114 | 111 | 109 | 107 | 105 | 103 | 101 | 99.3 | 98 | 93.3 | 79.6 | 65.4 | 51.4 | 41.7 | 32.9 | 26.5 | 21.3 | 17.2 | 13.9 | 11.1 | 8.73
18Cr–8Ni | Wld. tube | SA–249 | TP304 | … | … | 8 | 1 | 515 | 205 | 816 | HA–1 | G3, G5, G12, G24, T7 | 117 | 117 | 117 | 117 | 114 | 111 | 107 | 103 | 98.5 | 96.5 | 94.7 | 92.8 | 90.9 | 89.1 | 87.1 | 85.9 | 84 | 83.2 | 79 | 67.3 | 55.4 | 44.1 | 35.5 | 28 | 22.2 | 18.2 | 15 | 12.3 | 9.83 | 7.33
18Cr–8Ni | Wld. tube | SA–249 | TP304 | … | … | 8 | 1 | 515 | 205 | 816 | HA–1 | G3, G12, G24, T8 | 117 | 117 | 107 | 96.2 | 91.2 | 87.4 | 81.1 | 76.6 | 72.7 | 71.2 | 70 | 68.8 | 67.5 | 66.3 | 65 | 63.8 | 62.6 | 61.3 | 60.1 | 58.6 | 55.4 | 44.1 | 35.5 | 28 | 22.2 | 18.2 | 15 | 12.3 | 9.83 | 7.33
18Cr–8Ni | Wld. tube | SA–249 | TP304H | … | … | 8 | 1 | 515 | 205 | NP | HA–1 | T8, W13 | 138 | 138 | 126 | 113 | 107 | 103 | 95.7 | 89.9 | 85.9 | 84.1 | 82.2 | 80.5 | 79.2 | 77.3 | 76 | 74.8 | 73.6 | 72.4 | 70.8 | 68.9 | 65.4 | 51.4 | 41.7 | 32.9 | 26.5 | 21.3 | 17.2 | 13.9 | 11.1 | 8.73
18Cr–8Ni | Wld. tube | SA–249 | TP304H | … | … | 8 | 1 | 515 | 205 | NP | HA–1 | G5, T7, W12, W13 | 138 | 138 | 138 | 137 | 134 | 130 | 126 | 122 | 116 | 114 | 111 | 109 | 107 | 105 | 103 | 101 | 99.3 | 98 | 93.3 | 79.6 | 65.4 | 51.4 | 41.7 | 32.9 | 26.5 | 21.3 | 17.2 | 13.9 | 11.1 | 8.73
18Cr–8Ni | Wld. tube | SA–249 | TP304H | … | … | 8 | 1 | 515 | 205 | 816 | HA–1 | G3, G5, G24, T7 | 117 | 117 | 117 | 117 | 114 | 111 | 107 | 103 | 98.5 | 96.5 | 94.7 | 92.8 | 90.9 | 89.1 | 87.1 | 85.9 | 84 | 83.2 | 79 | 67.3 | 55.4 | 44.1 | 35.5 | 28 | 22.2 | 18.2 | 15 | 12.3 | 9.83 | 7.33
18Cr–8Ni | Wld. tube | SA–249 | TP304H | … | … | 8 | 1 | 515 | 205 | 816 | HA–1 | G3, G24, T8 | 117 | 117 | 107 | 96.2 | 91.2 | 87.4 | 81.1 | 76.6 | 72.7 | 71.2 | 70 | 68.8 | 67.5 | 66.3 | 65 | 63.8 | 62.6 | 61.3 | 60.1 | 58.6 | 55.4 | 44.1 | 35.5 | 28 | 22.2 | 18.2 | 15 | 12.3 | 9.83 | 7.33
18Cr–8Ni | Smls. & wld. pipe | SA–312 | TP304 | … | … | 8 | 1 | 515 | 205 | 816 | HA–1 | G5, G12, T7, W12, W13, W14 | 138 | 138 | 138 | 137 | 134 | 130 | 126 | 122 | 116 | 114 | 111 | 109 | 107 | 105 | 103 | 101 | 99.3 | 98 | 93.3 | 79.6 | 65.4 | 51.4 | 41.7 | 32.9 | 26.5 | 21.3 | 17.2 | 13.9 | 11.1 | 8.73
18Cr–8Ni | Smls. & wld. pipe | SA–312 | TP304 | … | … | 8 | 1 | 515 | 205 | 816 | HA–1 | G12, T8, W13, W14 | 138 | 138 | 126 | 113 | 107 | 103 | 95.7 | 89.9 | 85.9 | 84.1 | 82.2 | 80.5 | 79.2 | 77.3 | 76 | 74.8 | 73.6 | 72.4 | 70.8 | 68.9 | 65.4 | 51.4 | 41.7 | 32.9 | 26.5 | 21.3 | 17.2 | 13.9 | 11.1 | 8.73
18Cr–8Ni | Wld. pipe | SA–312 | TP304 | … | … | 8 | 1 | 515 | 205 | 816 | HA–1 | G3, G5, G12, G24, T7 | 117 | 117 | 117 | 117 | 114 | 111 | 107 | 103 | 98.5 | 96.5 | 94.7 | 92.8 | 90.9 | 89.1 | 87.1 | 85.9 | 84 | 83.2 | 79 | 67.3 | 55.4 | 44.1 | 35.5 | 28 | 22.2 | 18.2 | 15 | 12.3 | 9.83 | 7.33
18Cr–8Ni | Wld. pipe | SA–312 | TP304 | … | … | 8 | 1 | 515 | 205 | 816 | HA–1 | G3, G12, G24, T8 | 117 | 117 | 107 | 96.2 | 91.2 | 87.4 | 81.1 | 76.6 | 72.7 | 71.2 | 70 | 68.8 | 67.5 | 66.3 | 65 | 63.8 | 62.6 | 61.3 | 60.1 | 58.6 | 55.4 | 44.1 | 35.5 | 28 | 22.2 | 18.2 | 15 | 12.3 | 9.83 | 7.33
18Cr–8Ni | Smls. & wld. pipe | SA–312 | TP304H | … | … | 8 | 1 | 515 | 205 | 816 | HA–1 | G5, T7, W12, W13, W14 | 138 | 138 | 138 | 137 | 134 | 130 | 126 | 122 | 116 | 114 | 111 | 109 | 107 | 105 | 103 | 101 | 99.3 | 98 | 93.3 | 79.6 | 65.4 | 51.4 | 41.7 | 32.9 | 26.5 | 21.3 | 17.2 | 13.9 | 11.1 | 8.73
18Cr–8Ni | Smls. & wld. pipe | SA–312 | TP304H | … | … | 8 | 1 | 515 | 205 | 816 | HA–1 | T8, W13, W14 | 138 | 138 | 126 | 113 | 107 | 103 | 95.7 | 89.9 | 85.9 | 84.1 | 82.2 | 80.5 | 79.2 | 77.3 | 76 | 74.8 | 73.6 | 72.4 | 70.8 | 68.9 | 65.4 | 51.4 | 41.7 | 32.9 | 26.5 | 21.3 | 17.2 | 13.9 | 11.1 | 8.73
18Cr–8Ni | Wld. pipe | SA–312 | TP304H | … | … | 8 | 1 | 515 | 205 | 816 | HA–1 | G3, G5, G24, T7 | 117 | 117 | 117 | 117 | 114 | 111 | 107 | 103 | 98.5 | 96.5 | 94.7 | 92.8 | 90.9 | 89.1 | 87.1 | 85.9 | 84 | 83.2 | 79 | 67.3 | 55.4 | 44.1 | 35.5 | 28 | 22.2 | 18.2 | 15 | 12.3 | 9.83 | 7.33
18Cr–8Ni | Wld. pipe | SA–312 | TP304H | … | … | 8 | 1 | 515 | 205 | 816 | HA–1 | G3, G24, T8 | 117 | 117 | 107 | 96.2 | 91.2 | 87.4 | 81.1 | 76.6 | 72.7 | 71.2 | 70 | 68.8 | 67.5 | 66.3 | 65 | 63.8 | 62.6 | 61.3 | 60.1 | 58.6 | 55.4 | 44.1 | 35.5 | 28 | 22.2 | 18.2 | 15 | 12.3 | 9.83 | 7.33
18Cr–8Ni | Wld. pipe | SA–358 | 304 | 1 | … | 8 | 1 | 515 | 205 | NP | HA–1 | G5, W12 | 138 | 138 | 138 | 137 | 134 | 130 | 126 | 122 | 116 | 114 | 111 | 109 | 107 | 105 | 103
18Cr–8Ni | Wld. pipe | SA–358 | 304H | 1 | … | 8 | 1 | 515 | 205 | NP | HA–1 | G5, W12 | 138 | 138 | 138 | 137 | 134 | 130 | 126 | 122 | 116 | 114 | 111 | 109 | 107 | 105 | 103
18Cr–8Ni | Wld. pipe | SA–358 | 304LN | 1 | … | 8 | 1 | 515 | 205 | NP | HA–1 | G5, W12 | 138 | 138 | 138 | 137 | 134 | 130 | 126 | 122 | 116 | 114 | 111 | 109 | 107 | 105 | 103
18Cr–8Ni | Smls. pipe | SA–376 | TP304 | … | <200 | 8 | 1 | 515 | 205 | 816 | HA–1 | G5, G12, H1, S11, T7 | 138 | 138 | 138 | 137 | 134 | 130 | 126 | 122 | 116 | 114 | 111 | 109 | 107 | 105 | 103 | 101 | 99.3 | 98 | 93.3 | 79.6 | 65.4 | 51.4 | 41.7 | 32.9 | 26.5 | 21.3 | 17.2 | 13.9 | 11.1 | 8.73
18Cr–8Ni | Smls. pipe | SA–376 | TP304 | … | <200 | 8 | 1 | 515 | 205 | 816 | HA–1 | G12, H1, S11, T8 | 138 | 138 | 126 | 113 | 107 | 103 | 95.7 | 89.9 | 85.9 | 84.1 | 82.2 | 80.5 | 79.2 | 77.3 | 76 | 74.8 | 73.6 | 72.4 | 70.8 | 68.9 | 65.4 | 51.4 | 41.7 | 32.9 | 26.5 | 21.3 | 17.2 | 13.9 | 11.1 | 8.73
18Cr–8Ni | Smls. pipe | SA–376 | TP304H | … | … | 8 | 1 | 515 | 205 | 816 | HA–1 | G5, H1, T7 | 138 | 138 | 138 | 137 | 134 | 130 | 126 | 122 | 116 | 114 | 111 | 109 | 107 | 105 | 103 | 101 | 99.3 | 98 | 93.3 | 79.6 | 65.4 | 51.4 | 41.7 | 32.9 | 26.5 | 21.3 | 17.2 | 13.9 | 11.1 | 8.73
18Cr–8Ni | Smls. pipe | SA–376 | TP304H | … | … | 8 | 1 | 515 | 205 | 816 | HA–1 | H1, T8 | 138 | 138 | 126 | 113 | 107 | 103 | 95.7 | 89.9 | 85.9 | 84.1 | 82.2 | 80.5 | 79.2 | 77.3 | 76 | 74.8 | 73.6 | 72.4 | 70.8 | 68.9 | 65.4 | 51.4 | 41.7 | 32.9 | 26.5 | 21.3 | 17.2 | 13.9 | 11.1 | 8.73
18Cr–8Ni | Smls. & wld. fittings | SA–403 | 304 | … | … | 8 | 1 | 515 | 205 | 816 | HA–1 | G5, G12, T7, W12, W14 | 138 | 138 | 138 | 137 | 134 | 130 | 126 | 122 | 116 | 114 | 111 | 109 | 107 | 105 | 103 | 101 | 99.3 | 98 | 93.3 | 79.6 | 65.4 | 51.4 | 41.7 | 32.9 | 26.5 | 21.3 | 17.2 | 13.9 | 11.1 | 8.73
18Cr–8Ni | Smls. & wld. fittings | SA–403 | 304H | … | … | 8 | 1 | 515 | 205 | 816 | HA–1 | G5, T7, W12, W14 | 138 | 138 | 138 | 137 | 134 | 130 | 126 | 122 | 116 | 114 | 111 | 109 | 107 | 105 | 103 | 101 | 99.3 | 98 | 93.3 | 79.6 | 65.4 | 51.4 | 41.7 | 32.9 | 26.5 | 21.3 | 17.2 | 13.9 | 11.1 | 8.73
18Cr–8Ni | Wld. pipe | SA–409 | TP304 | … | … | 8 | 1 | 515 | 205 | NP | HA–1 | G5, W12 | 138 | 138 | 138 | 137 | 134 | 130 | 126 | 122 | 116 | 114 | 111 | 109 | 107 | 105 | 103
18Cr–8Ni | Bar | SA–479 | 302 | … | … | 8 | 1 | 515 | 205 | 399 | HA–1 | G5, G24 | 138 | 138 | 138 | 137 | 134 | 130 | 126 | 122 | 116 | 114 | 111 | 109 | 107 | 105 | 103
18Cr–8Ni | Bar | SA–479 | 302 | … | … | 8 | 1 | 515 | 205 | 399 | HA–1 | G22 | 138 | 138 | 126 | 113 | 107 | 103 | 95.7 | 90 | 85.6 | 83.9 | 82.3 | 80.5 | 79.2
18Cr–8Ni | Bar | SA–479 | 304 | … | … | 8 | 1 | 515 | 205 | 816 | HA–1 | G5, G12, G22, T7 | 138 | 138 | 138 | 137 | 134 | 130 | 126 | 122 | 116 | 114 | 111 | 109 | 107 | 105 | 103 | 101 | 99.3 | 98 | 93.3 | 79.6 | 65.4 | 51.4 | 41.7 | 32.9 | 26.5 | 21.3 | 17.2 | 13.9 | 11.1 | 8.73
18Cr–8Ni | Bar | SA–479 | 304 | … | … | 8 | 1 | 515 | 205 | 816 | HA–1 | G12, G22, T8 | 138 | 138 | 126 | 113 | 107 | 103 | 95.7 | 89.9 | 85.9 | 84.1 | 82.2 | 80.5 | 79.2 | 77.3 | 76 | 74.8 | 73.6 | 72.4 | 70.8 | 68.9 | 65.4 | 51.4 | 41.7 | 32.9 | 26.5 | 21.3 | 17.2 | 13.9 | 11.1 | 8.73
18Cr–8Ni | Bar | SA–479 | 304H | … | … | 8 | 1 | 515 | 205 | 816 | HA–1 | G5, G22, T7 | 138 | 138 | 138 | 137 | 134 | 130 | 126 | 122 | 116 | 114 | 111 | 109 | 107 | 105 | 103 | 101 | 99.3 | 98 | 93.3 | 79.6 | 65.4 | 51.4 | 41.7 | 32.9 | 26.5 | 21.3 | 17.2 | 13.9 | 11.1 | 8.73
18Cr–8Ni | Bar | SA–479 | 304H | … | … | 8 | 1 | 515 | 205 | 816 | HA–1 | G22, T8 | 138 | 138 | 126 | 113 | 107 | 103 | 95.7 | 89.9 | 85.9 | 84.1 | 82.2 | 80.5 | 79.2 | 77.3 | 76 | 74.8 | 73.6 | 72.4 | 70.8 | 68.9 | 65.4 | 51.4 | 41.7 | 32.9 | 26.5 | 21.3 | 17.2 | 13.9 | 11.1 | 8.73
18Cr–8Ni | Wld. tube | SA–688 | TP304 | … | … | 8 | 1 | 515 | 205 | NP | HA–1 | G5, W12 | 138 | 138 | 138 | 137 | 134 | 130 | 126 | 122 | 116 | 114 | 111 | 109 | 107 | 105 | 103
18Cr–8Ni | Wld. tube | SA–688 | TP304 | … | … | 8 | 1 | 515 | 205 | 816 | HA–1 | G5, G12, G24, T7 | 117 | 117 | 117 | 117 | 114 | 111 | 107 | 103 | 98.5 | 96.5 | 94.7 | 92.8 | 90.9 | 89.1 | 87.1 | 85.9 | 84 | 83.2 | 79 | 67.3 | 55.4 | 44.1 | 35.5 | 28 | 22.2 | 18.2 | 15 | 12.3 | 9.83 | 7.33
18Cr–8Ni | Wld. tube | SA–688 | TP304 | … | … | 8 | 1 | 515 | 205 | 816 | HA–1 | G12, G24, T8 | 117 | 117 | 107 | 96.2 | 91.2 | 87.4 | 81.1 | 76.6 | 72.7 | 71.2 | 70 | 68.8 | 67.5 | 66.3 | 65 | 63.8 | 62.6 | 61.3 | 60.1 | 58.6 | 55.4 | 44.1 | 35.5 | 28 | 22.2 | 18.2 | 15 | 12.3 | 9.83 | 7.33
18Cr–8Ni | Wld. pipe | SA–813 | TP304 | … | … | 8 | 1 | 515 | 205 | NP | HA–1 | G5, W12 | 138 | 138 | 138 | 137 | 134 | 130 | 126 | 122 | 116 | 114 | 111 | 109 | 107 | 105 | 103
18Cr–8Ni | Wld. pipe | SA–813 | TP304H | … | … | 8 | 1 | 515 | 205 | NP | HA–1 | G5, W12 | 138 | 138 | 138 | 137 | 134 | 130 | 126 | 122 | 116 | 114 | 111 | 109 | 107 | 105 | 103
18Cr–8Ni | Wld. pipe | SA–814 | TP304 | … | … | 8 | 1 | 515 | 205 | NP | HA–1 | G5, W12 | 138 | 138 | 138 | 137 | 134 | 130 | 126 | 122 | 116 | 114 | 111 | 109 | 107 | 105 | 103
18Cr–8Ni | Wld. pipe | SA–814 | TP304H | … | … | 8 | 1 | 515 | 205 | NP | HA–1 | G5, W12 | 138 | 138 | 138 | 137 | 134 | 130 | 126 | 122 | 116 | 114 | 111 | 109 | 107 | 105 | 103
18Cr–8Ni | Bar | SA/JIS G4303 | SUS302 | … | … | 8 | 1 | 520 | 205 | 399 | HA–1 | G5, G24 | 138 | 138 | 138 | 137 | 134 | 130 | 126 | 122 | 116 | 114 | 111 | 109 | 107 | 105 | 103
18Cr–8Ni | Bar | SA/JIS G4303 | SUS304 | … | … | 8 | 1 | 520 | 205 | 816 | HA–1 | G5, G12, G22, T7 | 138 | 138 | 138 | 137 | 134 | 130 | 126 | 122 | 116 | 114 | 111 | 109 | 107 | 105 | 103 | 101 | 99.3 | 98 | 93.3 | 79.6 | 65.4 | 51.4 | 41.7 | 32.9 | 26.5 | 21.3 | 17.2 | 13.9 | 11.1 | 8.73
18Cr–8Ni | Plate | SA/EN 10028–7 | X5CrNi18–10 | … | ≤75 | 8 | 1 | 520 | 210 | 550 | HA–1 | G5, G12, G30, H1 | 140 | 140 | 140 | 140 | 140 | 140 | 131 | 123 | 118 | 115 | 113 | 111 | 108 | 106 | 105 | 103 | 101 | 98.8 | 96.8
18Cr–8Ni | Plate | SA/EN 10028–7 | X5CrNi18–10 | … | ≤75 | 8 | 1 | 520 | 210 | 550 | HA–1 | G12, G30 | 140 | 140 | 124 | 115 | 109 | 105 | 97.1 | 91.5 | 87.1 | 85.2 | 83.5 | 81.9 | 80.3 | 78.9 | 77.4 | 76 | 74.6 | 73.2 | 71.7
18Cr–8Ni | Castings | SA–351 | CF3A | … | … | 8 | 1 | 530 | 240 | 371 | HA–3 | G1, G5, G16, G17, G19 | 152 | 152 | 148 | 142 | 138 | 134 | 130 | 128 | 128 | 128 | 128 | 127
18Cr–8Ni | Castings | SA–351 | CF3A | … | … | 8 | 1 | 530 | 240 | 371 | HA–3 | G1, G19 | 152 | 152 | 143 | 133 | 126 | 120 | 112 | 105 | 100 | 97.9 | 96 | 94.2
18Cr–8Ni | Castings | SA–351 | CF8A | … | … | 8 | 1 | 530 | 240 | 343 | HA–1 | G1, G5, G16, G17, G19 | 152 | 152 | 148 | 142 | 138 | 134 | 130 | 128 | 128 | 128 | 128
18Cr–8Ni | Castings | SA–351 | CF8A | … | … | 8 | 1 | 530 | 240 | 343 | HA–1 | G1, G19 | 152 | 152 | 143 | 133 | 126 | 120 | 112 | 105 | 100 | 97.9 | 96
18Cr–8Ni | Cast pipe | SA–451 | CPF3A | … | … | 8 | 1 | 530 | 240 | NP | HA–3 | G5, G16, G17, G19 | 152 | 152 | 148 | 142 | 138 | 134 | 130 | 128 | 128 | 128 | 128
18Cr–8Ni | Cast pipe | SA–451 | CPF8A | … | … | 8 | 1 | 530 | 240 | NP | HA–1 | G5, G16, G17, G19 | 152 | 152 | 148 | 142 | 138 | 134 | 130 | 128 | 128 | 128 | 128
18Cr–8Ni–N | Forgings | SA–182 | F304LN | … | >130 | 8 | 1 | 485 | 205 | 427 | HA–1 | G5 | 138 | 138 | 134 | 130 | 126 | 122 | 119 | 118 | 115 | 114 | 111 | 109 | 107 | 105 | 103
18Cr–8Ni–N | Forgings | SA–965 | F304LN | … | … | 8 | 1 | 485 | 205 | 427 | HA–1 | G5 | 138 | 138 | 134 | 130 | 126 | 122 | 119 | 118 | 115 | 114 | 111 | 109 | 107 | 105 | 103
18Cr–8Ni–N | Forgings | SA–182 | F304LN | … | ≤130 | 8 | 1 | 515 | 205 | 427 | HA–1 | G5 | 138 | 138 | 138 | 137 | 134 | 130 | 126 | 122 | 116 | 114 | 111 | 109 | 107 | 105 | 103
18Cr–8Ni–N | Smls. tube | SA–213 | TP304LN | … | … | 8 | 1 | 515 | 205 | 427 | HA–1 | G5 | 138 | 138 | 138 | 137 | 134 | 130 | 126 | 122 | 116 | 114 | 111 | 109 | 107 | 105 | 103
18Cr–8Ni–N | Plate | SA–240 | 304LN | … | … | 8 | 1 | 515 | 205 | 427 | HA–1 | G5 | 138 | 138 | 138 | 137 | 134 | 130 | 126 | 122 | 116 | 114 | 111 | 109 | 107 | 105 | 103
18Cr–8Ni–N | Wld. tube | SA–249 | TP304LN | … | … | 8 | 1 | 515 | 205 | 427 | HA–1 | G5, W12, W14 | 138 | 138 | 138 | 137 | 134 | 130 | 126 | 122 | 116 | 114 | 111 | 109 | 107 | 105 | 103
18Cr–8Ni–N | Smls. & wld. pipe | SA–312 | TP304LN | … | … | 8 | 1 | 515 | 205 | 427 | HA–1 | G5, W12, W14 | 138 | 138 | 138 | 137 | 134 | 130 | 126 | 122 | 116 | 114 | 111 | 109 | 107 | 105 | 103
18Cr–8Ni–N | Smls. pipe | SA–376 | TP304LN | … | … | 8 | 1 | 515 | 205 | 427 | HA–1 | G5 | 138 | 138 | 138 | 137 | 134 | 130 | 126 | 122 | 116 | 114 | 111 | 109 | 107 | 105 | 103
18Cr–8Ni–N | Smls. & wld. fittings | SA–403 | 304LN | WP | … | 8 | 1 | 515 | 205 | 427 | HA–1 | G5, W12, W14 | 138 | 138 | 138 | 137 | 134 | 130 | 126 | 122 | 116 | 114 | 111 | 109 | 107 | 105 | 103
18Cr–8Ni–N | Bar | SA–479 | 304LN | … | … | 8 | 1 | 515 | 205 | 427 | HA–1 | G5 | 138 | 138 | 138 | 137 | 134 | 130 | 126 | 122 | 116 | 114 | 111 | 109 | 107 | 105 | 103
18Cr–8Ni–N | Wld. tube | SA–688 | TP304LN | … | … | 8 | 1 | 515 | 205 | 427 | HA–1 | G5, W12, W14 | 138 | 138 | 138 | 137 | 134 | 130 | 126 | 122 | 116 | 114 | 111 | 109 | 107 | 105 | 103
18Cr–8Ni–N | Wld. pipe | SA–813 | TP304LN | … | … | 8 | 1 | 515 | 205 | 427 | HA–1 | G5, W12, W14 | 138 | 138 | 138 | 137 | 134 | 130 | 126 | 122 | 116 | 114 | 111 | 109 | 107 | 105 | 103
18Cr–8Ni–N | Wld. pipe | SA–814 | TP304LN | … | … | 8 | 1 | 515 | 205 | 427 | HA–1 | G5, W12, W14 | 138 | 138 | 138 | 137 | 134 | 130 | 126 | 122 | 116 | 114 | 111 | 109 | 107 | 105 | 103
18Cr–8Ni–N | Forgings | SA–182 | F304N | … | … | 8 | 1 | 550 | 240 | NP | HA–1 | G5 | 158 | 158 | 158 | 158 | 154 | 149 | 141 | 132 | 125 | 122 | 120 | 118 | 116 | 115 | 113
18Cr–8Ni–N | Smls. tube | SA–213 | TP304N | … | … | 8 | 1 | 550 | 240 | 649 | HA–1 | G5, G12, T7 | 158 | 158 | 158 | 158 | 154 | 149 | 141 | 132 | 125 | 122 | 120 | 118 | 116 | 115 | 113 | 111 | 109 | 106 | 98.3 | 78.6 | 64.3 | 51.4 | 41.6
18Cr–8Ni–N | Smls. tube | SA–213 | TP304N | … | … | 8 | 1 | 550 | 240 | 649 | HA–1 | G12, T8 | 158 | 158 | 144 | 129 | 121 | 115 | 105 | 97.6 | 92.9 | 90.9 | 89.3 | 88 | 86.1 | 84.9 | 83.7 | 81.8 | 80.5 | 78.8 | 77.3 | 74 | 64.3 | 51.4 | 41.6
18Cr–8Ni–N | Plate | SA–240 | 304N | … | … | 8 | 1 | 550 | 240 | 649 | HA–1 | G5, G12, T7 | 158 | 158 | 158 | 158 | 154 | 149 | 141 | 132 | 125 | 122 | 120 | 118 | 116 | 115 | 113 | 111 | 109 | 106 | 98.3 | 78.6 | 64.3 | 51.4 | 41.6
18Cr–8Ni–N | Plate | SA–240 | 304N | … | … | 8 | 1 | 550 | 240 | 649 | HA–1 | G12, T8 | 158 | 158 | 144 | 129 | 121 | 115 | 105 | 97.6 | 92.9 | 90.9 | 89.3 | 88 | 86.1 | 84.9 | 83.7 | 81.8 | 80.5 | 78.8 | 77.3 | 74 | 64.3 | 51.4 | 41.6
18Cr–8Ni–N | Wld. tube | SA–249 | TP304N | … | … | 8 | 1 | 550 | 240 | NP | HA–1 | G5, G12, T7, W13 | 158 | 158 | 158 | 158 | 154 | 149 | 141 | 132 | 125 | 122 | 120 | 118 | 116 | 115 | 113 | 111 | 109 | 106 | 98.3 | 78.6 | 64.3 | 51.4 | 41.6
18Cr–8Ni–N | Wld. tube | SA–249 | TP304N | … | … | 8 | 1 | 550 | 240 | NP | HA–1 | G12, T8, W13 | 158 | 158 | 144 | 129 | 121 | 115 | 105 | 97.6 | 92.9 | 90.9 | 89.3 | 88 | 86.1 | 84.9 | 83.7 | 81.8 | 80.5 | 78.8 | 77.3 | 74 | 64.3 | 51.4 | 41.6
18Cr–8Ni–N | Wld. tube | SA–249 | TP304N | … | … | 8 | 1 | 550 | 240 | NP | HA–1 | G3, G5, G12, T5 | 134 | 134 | 134 | 133 | 131 | 127 | 120 | 112 | 106 | 104 | 102 | 100 | 99.2 | 97.4 | 95.4 | 94.2 | 92.5 | 90.5 | 83.9 | 66.4 | 54.5 | 44.1 | 35.5
18Cr–8Ni–N | Wld. tube | SA–249 | TP304N | … | … | 8 | 1 | 550 | 240 | 649 | HA–1 | G3, G12, G24, T8 | 134 | 134 | 122 | 110 | 103 | 97.7 | 88.9 | 82.9 | 79.1 | 77.2 | 75.5 | 74.3 | 73 | 72.4 | 71.3 | 69.4 | 68 | 66.7 | 65.9 | 63 | 54.5 | 44.1 | 35.5
18Cr–8Ni–N | Wld. tube | SA–249 | TP304N | … | … | 8 | 1 | 550 | 240 | 649 | HA–1 | G5, G12, G24, T5 | 134 | 134 | 134 | 133 | 131 | 127 | 120 | 112 | 106 | 104 | 102 | 100 | 99.2 | 97.4 | 95.4 | 94.2 | 92.5 | 90.5 | 83.9 | 66.4 | 54.5 | 44.1 | 35.5
18Cr–8Ni–N | Smls. & wld. pipe | SA–312 | TP304N | … | … | 8 | 1 | 550 | 240 | 649 | HA–1 | G5, G12, T7, W12, W13, W14 | 158 | 158 | 158 | 158 | 154 | 149 | 141 | 132 | 125 | 122 | 120 | 118 | 116 | 115 | 113 | 111 | 109 | 106 | 98.3 | 78.6 | 64.3 | 51.4 | 41.6
18Cr–8Ni–N | Smls. & wld. pipe | SA–312 | TP304N | … | … | 8 | 1 | 550 | 240 | 649 | HA–1 | G12, T8, W13, W14 | 158 | 158 | 144 | 129 | 121 | 115 | 105 | 97.6 | 92.9 | 90.9 | 89.3 | 88 | 86.1 | 84.9 | 83.7 | 81.8 | 80.5 | 78.8 | 77.3 | 74 | 64.3 | 51.4 | 41.6
18Cr–8Ni–N | Wld. pipe | SA–312 | TP304N | … | … | 8 | 1 | 550 | 240 | 649 | HA–1 | G3, G5, G12, G24, T5 | 134 | 134 | 134 | 133 | 131 | 127 | 120 | 112 | 106 | 104 | 102 | 100 | 99.2 | 97.4 | 95.4 | 94.2 | 92.5 | 90.5 | 83.9 | 66.4 | 54.5 | 44.1 | 35.5
18Cr–8Ni–N | Wld. pipe | SA–312 | TP304N | … | … | 8 | 1 | 550 | 240 | 649 | HA–1 | G3, G12, G24, T8 | 134 | 134 | 122 | 110 | 103 | 97.7 | 88.9 | 82.9 | 79.1 | 77.2 | 75.5 | 74.3 | 73 | 72.4 | 71.3 | 69.4 | 68 | 66.7 | 65.9 | 63 | 54.5 | 44.1 | 35.5
18Cr–8Ni–N | Wld. pipe | SA–358 | 304N | 1 | … | 8 | 1 | 550 | 240 | NP | HA–1 | G5, W12 | 158 | 158 | 158 | 158 | 154 | 149 | 141 | 132 | 125 | 122 | 120 | 118 | 116 | 115 | 113
18Cr–8Ni–N | Smls. pipe | SA–376 | TP304N | … | … | 8 | 1 | 550 | 240 | 649 | HA–1 | G5, G12, H1, T7 | 158 | 158 | 158 | 158 | 154 | 149 | 141 | 132 | 125 | 122 | 120 | 118 | 116 | 115 | 113 | 111 | 109 | 106 | 98.3 | 78.6 | 64.3 | 51.4 | 41.6
18Cr–8Ni–N | Smls. pipe | SA–376 | TP304N | … | … | 8 | 1 | 550 | 240 | 649 | HA–1 | G12, H1, T8 | 158 | 158 | 144 | 129 | 121 | 115 | 105 | 97.6 | 92.9 | 90.9 | 89.3 | 88 | 86.1 | 84.9 | 83.7 | 81.8 | 80.5 | 78.8 | 77.3 | 74 | 64.3 | 51.4 | 41.6
18Cr–8Ni–N | Smls. & wld. fittings | SA–403 | 304N | … | … | 8 | 1 | 550 | 240 | 649 | HA–1 | G5, T7, W12, W14 | 158 | 158 | 158 | 158 | 154 | 149 | 141 | 132 | 125 | 122 | 120 | 118 | 116 | 115 | 113 | 111 | 109 | 106 | 98.3 | 78.6 | 64.3 | 51.4 | 41.6
18Cr–8Ni–N | Bar | SA–479 | 304N | … | … | 8 | 1 | 550 | 240 | NP | HA–1 | G12, T8 | 158 | 158 | 144 | 129 | 121 | 115 | 105 | 97.6 | 92.9 | 90.9 | 89.3 | 88 | 86.1 | 84.9 | 83.7 | 81.8 | 80.5 | 78.8 | 77.3 | 74 | 64.3 | 51.4 | 41.6
18Cr–8Ni–N | Bar | SA–479 | 304N | … | … | 8 | 1 | 550 | 240 | NP | HA–1 | G5, G12, T7 | 158 | 158 | 158 | 158 | 154 | 149 | 141 | 132 | 125 | 122 | 120 | 118 | 116 | 115 | 113 | 111 | 109 | 106 | 98.3 | 78.6 | 64.3 | 51.4 | 41.6
18Cr–8Ni–N | Wld. tube | SA–688 | TP304N | … | … | 8 | 1 | 550 | 240 | NP | HA–1 | G5, W12 | 158 | 158 | 158 | 158 | 154 | 149 | 141 | 132 | 125 | 122 | 120 | 118 | 116 | 115 | 113
18Cr–8Ni–N | Wld. tube | SA–688 | TP304N | … | … | 8 | 1 | 550 | 240 | 649 | HA–1 | G5, G12, G24, T7 | 134 | 134 | 134 | 133 | 131 | 127 | 120 | 112 | 106 | 104 | 102 | 100 | 99.2 | 97.4 | 95.4 | 94.2 | 92.5 | 90.5 | 83.9 | 66.4 | 54.5 | 44.1 | 35.5
18Cr–8Ni–N | Wld. tube | SA–688 | TP304N | … | … | 8 | 1 | 550 | 240 | 649 | HA–1 | G12, G24, T8 | 134 | 134 | 122 | 110 | 103 | 97.7 | 88.9 | 82.9 | 79.1 | 77.2 | 75.5 | 74.3 | 73 | 72.4 | 71.3 | 69.4 | 68 | 66.7 | 65.9 | 63 | 54.5 | 44.1 | 35.5
18Cr–8Ni–N | Wld. pipe | SA–813 | TP304N | … | … | 8 | 1 | 550 | 240 | NP | HA–1 | G5, W12 | 158 | 158 | 158 | 158 | 154 | 149 | 141 | 132 | 125 | 122 | 120 | 118 | 116 | 115 | 113
18Cr–8Ni–N | Wld. pipe | SA–814 | TP304N | … | … | 8 | 1 | 550 | 240 | NP | HA–1 | G5, W12 | 158 | 158 | 158 | 158 | 154 | 149 | 141 | 132 | 125 | 122 | 120 | 118 | 116 | 115 | 113
18Cr–8Ni–N | Forgings | SA–965 | F304N | … | … | 8 | 1 | 550 | 240 | 649 | HA–1 | G5, G12, T7 | 158 | 158 | 158 | 158 | 154 | 149 | 141 | 132 | 125 | 122 | 120 | 118 | 116 | 115 | 113 | 111 | 109 | 106 | 98.3 | 78.6 | 64.3 | 51.4 | 41.6
18Cr–8Ni–N | Forgings | SA–965 | F304N | … | … | 8 | 1 | 550 | 240 | 649 | HA–1 | G12, T8 | 158 | 158 | 144 | 129 | 121 | 115 | 105 | 97.6 | 92.9 | 90.9 | 89.3 | 88 | 86.1 | 84.9 | 83.7 | 81.8 | 80.5 | 78.8 | 77.3 | 74 | 64.3 | 51.4 | 41.6
18Cr–8Ni–N | Plate | SA/EN 10028–7 | X2CrNiN18–10 | … | ≤75 | 8 | 1 | 550 | 270 | 427 | HA–1 | G5, G30 | 157 | 157 | 157 | 157 | 157 | 154 | 148 | 145 | 145 | 145 | 145 | 142 | 139 | 137 | 134
18Cr–8Ni–N | Plate | SA/EN 10028–7 | X5CrNiN19–9 | … | ≤75 | 8 | 1 | 550 | 270 | 550 | HA–1 | G5, G12, G30 | 157 | 157 | 157 | 157 | 157 | 157 | 157 | 147 | 140 | 137 | 135 | 133 | 130 | 128 | 126 | 124 | 121 | 119 | 116
18Cr–8Ni–N | Plate | SA/EN 10028–7 | X5CrNiN19–9 | … | ≤75 | 8 | 1 | 550 | 270 | 550 | HA–1 | G12, G30 | 157 | 157 | 157 | 145 | 136 | 129 | 117 | 109 | 104 | 102 | 100 | 98.2 | 96.7 | 95.1 | 93.4 | 91.6 | 89.7 | 87.9 | 86.1
18Cr–8Ni–4Si–N | Bar | SA–479 | … | … | … | 8 | 3 | 655 | 345 | NP | HA–6 | … | 187 | 187 | 185 | 176 | 164 | 152 | 137 | 128 | 123 | 121 | 119 | 118 | 116 | 116 | 115
18Cr–9Ni–3Cu–Cb–N | Smls. tube | SA–213 | … | … | … | 8 | 1 | 590 | 235 | 816 | HA–2 | G5, T12 | 157 | 157 | 157 | 157 | 157 | 157 | 157 | 153 | 147 | 145 | 143 | 140 | 139 | 137 | 135 | 133 | 131 | 129 | 128 | 126 | 121 | 97.9 | 78 | 61.1 | 46.9 | 35.3 | 25.9 | 18.5 | 12.9 | 8.9
18Cr–9Ni–3Cu–Cb–N | Smls. tube | SA–213 | … | … | … | 8 | 1 | 590 | 235 | 816 | HA–2 | T12 | 157 | 157 | 144 | 135 | 130 | 126 | 119 | 113 | 109 | 107 | 106 | 104 | 103 | 101 | 99.9 | 98.5 | 97.2 | 95.9 | 94.6 | 93.4 | 92.3 | 91.3 | 78 | 61.1 | 46.9 | 35.3 | 25.9 | 18.5 | 12.9 | 8.9
18Cr–10Ni–Cb | Forgings | SA–965 | F348H | … | … | 8 | 1 | 450 | 170 | 816 | HA–2 | G5, H2, T9 | 115 | 115 | 115 | 115 | 114 | 112 | 107 | 103 | 101 | 101 | 101 | 101 | 101 | 101 | 100 | 100 | 99.7 | 98.6 | 97.3 | 95.8 | 91.3 | 70.9 | 53.9 | 41.4 | 31.9 | 23.9 | 18.8 | 14.6 | 10.8 | 7.83
18Cr–10Ni–Cb | Forgings | SA–965 | F348H | … | … | 8 | 1 | 450 | 170 | 816 | HA–2 | H2, T9 | 115 | 115 | 110 | 105 | 101 | 98.5 | 92.2 | 87.1 | 83 | 81.6 | 80.3 | 79.2 | 78.6 | 78 | 77.3 | 77.2 | 77.2 | 77.2 | 76.9 | 76.5 | 75.6 | 70.9 | 53.9 | 41.4 | 31.9 | 23.9 | 18.8 | 14.6 | 10.8 | 7.83
18Cr–10Ni–Cb | Castings | SA–351 | CF8C | … | … | 8 | 1 | 485 | 205 | NP | HA–2 | G5, G16, G17, G19 | 138 | 138 | 135 | 131 | 126 | 121 | 115 | 111 | 108 | 108 | 108 | 108 | 108 | 108 | 108
18Cr–10Ni–Cb | Castings | SA–351 | CF8C | … | … | 8 | 1 | 485 | 205 | 816 | HA–2 | G1, G5, G12, G19, T7 | 138 | 138 | 135 | 131 | 126 | 121 | 115 | 111 | 109 | 109 | 108 | 108 | 108 | 108 | 108 | 108 | 107 | 106 | 98.3 | 77.2 | 57.7 | 39.9 | 30 | 23.2 | 16.3 | 11.2 | 8.93 | 7.08 | 5.77 | 5.32
18Cr–10Ni–Cb | Castings | SA–351 | CF8C | … | … | 8 | 1 | 485 | 205 | 816 | HA–2 | G1, G12, G19, T7 | 138 | 138 | 132 | 126 | 122 | 118 | 111 | 105 | 99.8 | 97.9 | 96.1 | 95 | 94.4 | 93.8 | 93.2 | 92.5 | 92.4 | 92.4 | 90.3 | 77.2 | 57.7 | 39.9 | 30 | 23.2 | 16.3 | 11.2 | 8.93 | 7.08 | 5.77 | 5.32
18Cr–10Ni–Cb | Cast pipe | SA–451 | CPF8C | … | … | 8 | 1 | 485 | 205 | NP | HA–2 | G5, G16, G17, G19 | 138 | 138 | 135 | 131 | 126 | 121 | 115 | 111 | 108 | 108 | 108 | 108 | 108 | 108 | 108
18Cr–10Ni–Cb | Forgings | SA–182 | F347 | … | >130 | 8 | 1 | 485 | 205 | 816 | HA–2 | G5, G12, T7 | 138 | 138 | 135 | 131 | 126 | 121 | 115 | 111 | 109 | 109 | 108 | 108 | 108 | 108 | 108 | 108 | 107 | 106 | 98.3 | 77.2 | 57.7 | 39.9 | 30 | 23.2 | 16.3 | 11.2 | 8.93 | 7.08 | 5.77 | 5.32
18Cr–10Ni–Cb | Forgings | SA–965 | F347 | … | … | 8 | 1 | 485 | 205 | 816 | HA–2 | G5, G12, H1, T7 | 138 | 138 | 135 | 131 | 126 | 121 | 115 | 111 | 109 | 109 | 108 | 108 | 108 | 108 | 108 | 108 | 107 | 106 | 98.3 | 77.2 | 57.7 | 39.9 | 30 | 23.2 | 16.3 | 11.2 | 8.93 | 7.08 | 5.77 | 5.32
18Cr–10Ni–Cb | Forgings | SA–965 | F347 | … | … | 8 | 1 | 485 | 205 | 816 | HA–2 | G12, H1, T7 | 138 | 138 | 132 | 126 | 122 | 118 | 111 | 105 | 99.8 | 97.9 | 96.1 | 95 | 94.4 | 93.8 | 93.2 | 92.5 | 92.4 | 92.4 | 90.3 | 77.2 | 57.7 | 39.9 | 30 | 23.2 | 16.3 | 11.2 | 8.93 | 7.08 | 5.77 | 5.32
18Cr–10Ni–Cb | Forgings | SA–182 | F347H | … | >130 | 8 | 1 | 485 | 205 | NP | HA–2 | H2, T9 | 138 | 138 | 132 | 126 | 122 | 118 | 111 | 105 | 99.8 | 97.9 | 96.1 | 95 | 94.4 | 93.8 | 93.2 | 92.5 | 92.4 | 92.4 | 92.4 | 92.2 | 89.1 | 69.3 | 53.9 | 41.4 | 31.8 | 23.9 | 18.8 | 14.6 | 10.8 | 7.83
18Cr–10Ni–Cb | Forgings | SA–182 | F347H | … | >130 | 8 | 1 | 485 | 205 | 816 | HA–2 | G5, H2, T8 | 138 | 138 | 135 | 131 | 126 | 121 | 115 | 111 | 108 | 108 | 108 | 108 | 108 | 108 | 108 | 108 | 107 | 106 | 105 | 103 | 92.3 | 69.3 | 53.9 | 41.4 | 31.8 | 23.9 | 18.8 | 14.6 | 10.8 | 7.83
18Cr–10Ni–Cb | Forgings | SA–965 | F347H | … | … | 8 | 1 | 485 | 205 | 816 | HA–2 | H2, T9 | 138 | 138 | 132 | 126 | 122 | 118 | 111 | 105 | 99.8 | 97.9 | 96.1 | 95 | 94.4 | 93.8 | 93.2 | 92.5 | 92.4 | 92.4 | 92.4 | 92.2 | 89.1 | 69.3 | 53.9 | 41.4 | 31.8 | 23.9 | 18.8 | 14.6 | 10.8 | 7.83
18Cr–10Ni–Cb | Forgings | SA–965 | F347H | … | … | 8 | 1 | 485 | 205 | 816 | HA–2 | G5, H2, T8 | 138 | 138 | 135 | 131 | 126 | 121 | 115 | 111 | 108 | 108 | 108 | 108 | 108 | 108 | 108 | 108 | 107 | 106 | 105 | 103 | 92.3 | 69.3 | 53.9 | 41.4 | 31.8 | 23.9 | 18.8 | 14.6 | 10.8 | 7.83
18Cr–10Ni–Cb | Forgings | SA–182 | F348 | … | >130 | 8 | 1 | 485 | 205 | NP | HA–2 | T7 | 138 | 138 | 132 | 126 | 122 | 118 | 111 | 105 | 99.8 | 97.9 | 96.1 | 95 | 94.4 | 93.8 | 93.2 | 92.5 | 92.4 | 92.4 | 90.3 | 77.2 | 57.7 | 39.9 | 30 | 23.2 | 16.3 | 11.2 | 8.93 | 7.08 | 5.77 | 5.32
18Cr–10Ni–Cb | Forgings | SA–182 | F348 | … | >130 | 8 | 1 | 485 | 205 | 816 | HA–2 | G5, G12, T7 | 138 | 138 | 135 | 131 | 126 | 121 | 115 | 111 | 109 | 109 | 108 | 108 | 108 | 108 | 108 | 108 | 107 | 106 | 98.3 | 77.2 | 57.7 | 39.9 | 30 | 23.2 | 16.3 | 11.2 | 8.93 | 7.08 | 5.77 | 5.32
18Cr–10Ni–Cb | Forgings | SA–965 | F348 | … | … | 8 | 1 | 485 | 205 | 816 | HA–2 | G5, G12, H1, T7 | 138 | 138 | 135 | 131 | 126 | 121 | 115 | 111 | 109 | 109 | 108 | 108 | 108 | 108 | 108 | 108 | 107 | 106 | 98.3 | 77.2 | 57.7 | 39.9 | 30 | 23.2 | 16.3 | 11.2 | 8.93 | 7.08 | 5.77 | 5.32
18Cr–10Ni–Cb | Forgings | SA–965 | F348 | … | … | 8 | 1 | 485 | 205 | 816 | HA–2 | G12, H1, T7 | 138 | 138 | 132 | 126 | 122 | 118 | 111 | 105 | 99.8 | 97.9 | 96.1 | 95 | 94.4 | 93.8 | 93.2 | 92.5 | 92.4 | 92.4 | 90.3 | 77.2 | 57.7 | 39.9 | 30 | 23.2 | 16.3 | 11.2 | 8.93 | 7.08 | 5.77 | 5.32
18Cr–10Ni–Cb | Forgings | SA–182 | F348H | … | >130 | 8 | 1 | 485 | 205 | NP | HA–2 | T9 | 138 | 138 | 132 | 126 | 122 | 118 | 111 | 105 | 99.8 | 97.9 | 96.1 | 95 | 94.4 | 93.8 | 93.2 | 92.5 | 92.4 | 92.4 | 92.4 | 92.2 | 89.1 | 69.3 | 53.9 | 41.4 | 31.8 | 23.9 | 18.8 | 14.6 | 10.8 | 7.83
18Cr–10Ni–Cb | Forgings | SA–182 | F348H | … | >130 | 8 | 1 | 485 | 205 | 816 | HA–2 | G5, T8 | 138 | 138 | 135 | 131 | 126 | 121 | 115 | 111 | 108 | 108 | 108 | 108 | 108 | 108 | 108 | 108 | 107 | 106 | 105 | 103 | 92.3 | 69.3 | 53.9 | 41.4 | 31.8 | 23.9 | 18.8 | 14.6 | 10.8 | 7.83
18Cr–10Ni–Cb | Forgings | SA–182 | F347 | … | ≤130 | 8 | 1 | 515 | 205 | 816 | HA–2 | G5, G12, H1, T6 | 138 | 138 | 138 | 137 | 134 | 129 | 123 | 119 | 117 | 116 | 116 | 116 | 116 | 116 | 116 | 115 | 115 | 113 | 99.8 | 77.2 | 57.7 | 39.9 | 30 | 23.2 | 16.3 | 11.2 | 8.93 | 7.08 | 5.77 | 5.32
18Cr–10Ni–Cb | Forgings | SA–182 | F347 | … | ≤130 | 8 | 1 | 515 | 205 | 816 | HA–2 | G12, H1, T7 | 138 | 138 | 132 | 126 | 122 | 118 | 111 | 105 | 99.8 | 97.9 | 96.1 | 95 | 94.4 | 93.8 | 93.2 | 92.5 | 92.4 | 92.4 | 90.3 | 77.2 | 57.7 | 39.9 | 30 | 23.2 | 16.3 | 11.2 | 8.93 | 7.08 | 5.77 | 5.32
18Cr–10Ni–Cb | Smls. tube | SA–213 | TP347 | … | … | 8 | 1 | 515 | 205 | 816 | HA–2 | G5, G12, H1, T6 | 138 | 138 | 138 | 137 | 134 | 129 | 123 | 119 | 117 | 116 | 116 | 116 | 116 | 116 | 116 | 115 | 115 | 113 | 99.8 | 77.2 | 57.7 | 39.9 | 30 | 23.2 | 16.3 | 11.2 | 8.93 | 7.08 | 5.77 | 5.32
18Cr–10Ni–Cb | Smls. tube | SA–213 | TP347 | … | … | 8 | 1 | 515 | 205 | 816 | HA–2 | G12, H1, T7 | 138 | 138 | 132 | 126 | 122 | 118 | 111 | 105 | 99.8 | 97.9 | 96.1 | 95 | 94.4 | 93.8 | 93.2 | 92.5 | 92.4 | 92.4 | 90.3 | 77.2 | 57.7 | 39.9 | 30 | 23.2 | 16.3 | 11.2 | 8.93 | 7.08 | 5.77 | 5.32
18Cr–10Ni–Cb | Plate | SA–240 | 347 | … | … | 8 | 1 | 515 | 205 | 816 | HA–2 | G5, G12, T6 | 138 | 138 | 138 | 137 | 134 | 129 | 123 | 119 | 117 | 116 | 116 | 116 | 116 | 116 | 116 | 115 | 115 | 113 | 99.8 | 77.2 | 57.7 | 39.9 | 30 | 23.2 | 16.3 | 11.2 | 8.93 | 7.08 | 5.77 | 5.32
18Cr–10Ni–Cb | Plate | SA–240 | 347 | … | … | 8 | 1 | 515 | 205 | 816 | HA–2 | G12, T7 | 138 | 138 | 132 | 126 | 122 | 118 | 111 | 105 | 99.8 | 97.9 | 96.1 | 95 | 94.4 | 93.8 | 93.2 | 92.5 | 92.4 | 92.4 | 90.3 | 77.2 | 57.7 | 39.9 | 30 | 23.2 | 16.3 | 11.2 | 8.93 | 7.08 | 5.77 | 5.32
18Cr–10Ni–Cb | Wld. tube | SA–249 | TP347 | … | … | 8 | 1 | 515 | 205 | NP | HA–2 | G12, T7, W13 | 138 | 138 | 132 | 126 | 122 | 118 | 111 | 105 | 99.8 | 97.9 | 96.1 | 95 | 94.4 | 93.8 | 93.2 | 92.5 | 92.4 | 92.4 | 90.3 | 77.2 | 57.3 | 39.9 | 30 | 23.2 | 16.3 | 11.2 | 8.93 | 7.08 | 5.77 | 5.32
18Cr–10Ni–Cb | Wld. tube | SA–249 | TP347 | … | … | 8 | 1 | 515 | 205 | NP | HA–2 | G5, G12, T6, W12, W13 | 138 | 138 | 138 | 137 | 134 | 129 | 123 | 119 | 117 | 116 | 116 | 116 | 116 | 116 | 116 | 115 | 115 | 113 | 99.8 | 77.2 | 57.7 | 39.9 | 30 | 23.2 | 16.3 | 11.2 | 8.93 | 7.08 | 5.77 | 5.32
18Cr–10Ni–Cb | Wld. tube | SA–249 | TP347 | … | … | 8 | 1 | 515 | 205 | 816 | HA–2 | G3, G5, G12, G24, T6 | 117 | 117 | 117 | 117 | 114 | 110 | 104 | 101 | 98.9 | 98.6 | 98.6 | 98.6 | 98.6 | 98.6 | 98.6 | 98.1 | 97.6 | 95.4 | 85.5 | 65.9 | 49.5 | 34 | 25.9 | 19.7 | 14 | 9.8 | 7.53 | 5.95 | 4.96 | 4.5
18Cr–10Ni–Cb | Wld. tube | SA–249 | TP347 | … | … | 8 | 1 | 515 | 205 | 816 | HA–2 | G3, G12, G24, T7 | 117 | 117 | 112 | 107 | 103 | 101 | 94.3 | 89.1 | 85.3 | 83.3 | 81.8 | 81.2 | 79.9 | 79.3 | 79.3 | 78.7 | 78.6 | 78.6 | 76.8 | 65.9 | 49.5 | 34 | 25.9 | 19.7 | 14 | 9.8 | 7.53 | 5.95 | 4.96 | 4.5
18Cr–10Ni–Cb | Smls. & wld. pipe | SA–312 | TP347 | … | … | 8 | 1 | 515 | 205 | 816 | HA–2 | G5, G12, T6, W12, W13, W14 | 138 | 138 | 138 | 137 | 134 | 129 | 123 | 119 | 117 | 116 | 116 | 116 | 116 | 116 | 116 | 115 | 115 | 113 | 99.8 | 77.2 | 57.7 | 39.9 | 30 | 23.2 | 16.3 | 11.2 | 8.93 | 7.08 | 5.77 | 5.32
18Cr–10Ni–Cb | Smls. & wld. pipe | SA–312 | TP347 | … | … | 8 | 1 | 515 | 205 | 816 | HA–2 | G12, T7, W13, W14 | 138 | 138 | 132 | 126 | 122 | 118 | 111 | 105 | 99.8 | 97.9 | 96.1 | 95 | 94.4 | 93.8 | 93.2 | 92.5 | 92.4 | 92.4 | 90.3 | 77.2 | 57.7 | 39.9 | 30 | 23.2 | 16.3 | 11.2 | 8.93 | 7.08 | 5.77 | 5.32
18Cr–10Ni–Cb | Wld. pipe | SA–312 | TP347 | … | … | 8 | 1 | 515 | 205 | 816 | HA–2 | G3, G5, G12, G24, T6 | 117 | 117 | 117 | 117 | 114 | 110 | 104 | 101 | 98.9 | 98.6 | 98.6 | 98.6 | 98.6 | 98.6 | 98.6 | 98.1 | 97.6 | 95.4 | 85.5 | 65.9 | 49.5 | 34 | 25.9 | 19.7 | 14 | 9.8 | 7.53 | 5.95 | 4.96 | 4.5
18Cr–10Ni–Cb | Wld. pipe | SA–312 | TP347 | … | … | 8 | 1 | 515 | 205 | 816 | HA–2 | G3, G12, G24, T7 | 117 | 117 | 112 | 107 | 103 | 101 | 94.3 | 89.1 | 85.3 | 83.3 | 81.8 | 81.2 | 79.9 | 79.3 | 79.3 | 78.7 | 78.6 | 78.6 | 76.8 | 65.9 | 49.5 | 34 | 25.9 | 19.7 | 14 | 9.8 | 7.53 | 5.95 | 4.96 | 4.5
18Cr–10Ni–Cb | Wld. pipe | SA–358 | 347 | 1 | … | 8 | 1 | 515 | 205 | NP | HA–2 | G5, H1, W12 | 138 | 138 | 138 | 137 | 134 | 129 | 123 | 119 | 117 | 116 | 116 | 116 | 116 | 116 | 116
18Cr–10Ni–Cb | Smls. pipe | SA–376 | TP347 | … | … | 8 | 1 | 515 | 205 | 816 | HA–2 | G5, G12, H1, T6 | 138 | 138 | 138 | 137 | 134 | 129 | 123 | 119 | 117 | 116 | 116 | 116 | 116 | 116 | 116 | 115 | 115 | 113 | 99.8 | 77.2 | 57.7 | 39.9 | 30 | 23.2 | 16.3 | 11.2 | 8.93 | 7.08 | 5.77 | 5.32
18Cr–10Ni–Cb | Smls. pipe | SA–376 | TP347 | … | … | 8 | 1 | 515 | 205 | 816 | HA–2 | G12, H1, T7 | 138 | 138 | 132 | 126 | 122 | 118 | 111 | 105 | 99.8 | 97.9 | 96.1 | 95 | 94.4 | 93.8 | 93.2 | 92.5 | 92.4 | 92.4 | 90.3 | 77.2 | 57.7 | 39.9 | 30 | 23.2 | 16.3 | 11.2 | 8.93 | 7.08 | 5.77 | 5.32
18Cr–10Ni–Cb | Smls. & wld. fittings | SA–403 | 347 | … | … | 8 | 1 | 515 | 205 | 816 | HA–2 | G5, G12, T6, W12, W14 | 138 | 138 | 138 | 137 | 134 | 129 | 123 | 119 | 117 | 116 | 116 | 116 | 116 | 116 | 116 | 115 | 115 | 113 | 99.8 | 77.2 | 57.7 | 39.9 | 30 | 23.2 | 16.3 | 11.2 | 8.93 | 7.08 | 5.77 | 5.32
18Cr–10Ni–Cb | Wld. pipe | SA–409 | TP347 | … | … | 8 | 1 | 515 | 205 | NP | HA–2 | G5, H1, W12 | 138 | 138 | 138 | 137 | 134 | 129 | 123 | 119 | 117 | 116 | 116 | 116 | 116 | 116 | 116
18Cr–10Ni–Cb | Bar | SA–479 | 347 | … | … | 8 | 1 | 515 | 205 | 816 | HA–2 | G5, G12, G22, T6 | 138 | 138 | 138 | 137 | 134 | 129 | 123 | 119 | 117 | 116 | 116 | 116 | 116 | 116 | 116 | 115 | 115 | 113 | 99.8 | 77.2 | 57.7 | 39.9 | 30 | 23.2 | 16.3 | 11.2 | 8.93 | 7.08 | 5.77 | 5.32
18Cr–10Ni–Cb | Bar | SA–479 | 347 | … | … | 8 | 1 | 515 | 205 | 816 | HA–2 | G12, G22, T7 | 138 | 138 | 132 | 126 | 122 | 118 | 111 | 105 | 99.8 | 97.9 | 96.1 | 95 | 94.4 | 93.8 | 93.2 | 92.5 | 92.4 | 92.4 | 90.3 | 77.2 | 57.7 | 39.9 | 30 | 23.2 | 16.3 | 11.2 | 8.93 | 7.08 | 5.77 | 5.32
18Cr–10Ni–Cb | Wld. pipe | SA–813 | TP347 | … | … | 8 | 1 | 515 | 205 | NP | HA–2 | G5, H1, W12 | 138 | 138 | 138 | 137 | 134 | 129 | 123 | 119 | 117 | 116 | 116 | 116 | 116 | 116 | 116
18Cr–10Ni–Cb | Forgings | SA–182 | F347H | … | ≤130 | 8 | 1 | 515 | 205 | 816 | HA–2 | G5, H2, T8 | 138 | 138 | 138 | 137 | 134 | 129 | 123 | 119 | 117 | 116 | 116 | 116 | 116 | 116 | 116 | 115 | 115 | 114 | 113 | 109 | 92.3 | 69.3 | 53.9 | 41.4 | 31.8 | 23.9 | 18.8 | 14.6 | 10.8 | 7.83
18Cr–10Ni–Cb | Forgings | SA–182 | F347H | … | ≤130 | 8 | 1 | 515 | 205 | 816 | HA–2 | H2, T9 | 138 | 138 | 132 | 126 | 122 | 118 | 111 | 105 | 99.8 | 97.9 | 96.1 | 95 | 94.4 | 93.8 | 93.2 | 92.5 | 92.4 | 92.4 | 92.4 | 92.2 | 89.1 | 69.3 | 53.9 | 41.4 | 31.8 | 23.9 | 18.8 | 14.6 | 10.8 | 7.83
18Cr–10Ni–Cb | Smls. tube | SA–213 | TP347H | … | … | 8 | 1 | 515 | 205 | 816 | HA–2 | G5, H2, T8 | 138 | 138 | 138 | 137 | 134 | 129 | 123 | 119 | 117 | 116 | 116 | 116 | 116 | 116 | 116 | 115 | 115 | 114 | 113 | 109 | 92.3 | 69.3 | 53.9 | 41.4 | 31.8 | 23.9 | 18.8 | 14.6 | 10.8 | 7.83
18Cr–10Ni–Cb | Smls. tube | SA–213 | TP347H | … | … | 8 | 1 | 515 | 205 | 816 | HA–2 | H2, T9 | 138 | 138 | 132 | 126 | 122 | 118 | 111 | 105 | 99.8 | 97.9 | 96.1 | 95 | 94.4 | 93.8 | 93.2 | 92.5 | 92.4 | 92.4 | 92.4 | 92.2 | 89.1 | 69.3 | 53.9 | 41.4 | 31.8 | 23.9 | 18.8 | 14.6 | 10.8 | 7.83
18Cr–10Ni–Cb | Plate | SA–240 | 347H | … | … | 8 | 1 | 515 | 205 | 816 | HA–2 | G5, H2, T8 | 138 | 138 | 138 | 137 | 134 | 129 | 123 | 119 | 117 | 116 | 116 | 116 | 116 | 116 | 116 | 115 | 115 | 114 | 113 | 109 | 92.3 | 69.3 | 53.9 | 41.4 | 31.8 | 23.9 | 18.8 | 14.6 | 10.8 | 7.83
18Cr–10Ni–Cb | Plate | SA–240 | 347H | … | … | 8 | 1 | 515 | 205 | 816 | HA–2 | H2, T9 | 138 | 138 | 132 | 126 | 122 | 118 | 111 | 105 | 99.8 | 97.9 | 96.1 | 95 | 94.4 | 93.8 | 93.2 | 92.5 | 92.4 | 92.4 | 92.4 | 92.2 | 89.1 | 69.3 | 53.9 | 41.4 | 31.8 | 23.9 | 18.8 | 14.6 | 10.8 | 7.83
18Cr–10Ni–Cb | Wld. tube | SA–249 | TP347H | … | … | 8 | 1 | 515 | 205 | NP | HA–2 | G5, T8, W12, W13 | 138 | 138 | 138 | 137 | 134 | 129 | 123 | 119 | 117 | 116 | 116 | 116 | 116 | 116 | 116 | 115 | 115 | 114 | 113 | 109 | 92.3 | 69.3 | 53.9 | 41.4 | 31.8 | 23.9 | 18.8 | 14.6 | 10.8 | 7.83
18Cr–10Ni–Cb | Wld. tube | SA–249 | TP347H | … | … | 8 | 1 | 515 | 205 | NP | HA–2 | T9, W13 | 138 | 138 | 132 | 126 | 122 | 118 | 111 | 105 | 99.8 | 97.9 | 96.1 | 95 | 94.4 | 93.8 | 93.2 | 92.5 | 92.4 | 92.4 | 92.4 | 92.2 | 89.1 | 69.3 | 53.9 | 41.4 | 31.8 | 23.9 | 18.8 | 14.6 | 10.8 | 7.83
18Cr–10Ni–Cb | Wld. tube | SA–249 | TP347H | … | … | 8 | 1 | 515 | 205 | 816 | HA–2 | G3, G5, G24, T8 | 117 | 117 | 117 | 117 | 114 | 110 | 104 | 101 | 98.9 | 98.6 | 98.6 | 98.6 | 98.6 | 98.6 | 98.6 | 98.1 | 97.5 | 96.8 | 96.2 | 91.9 | 77.9 | 58.8 | 45.7 | 35.1 | 26.8 | 20.1 | 15.8 | 12.6 | 9.52 | 6.41
18Cr–10Ni–Cb | Wld. tube | SA–249 | TP347H | … | … | 8 | 1 | 515 | 205 | 816 | HA–2 | G3, G24, T9 | 117 | 117 | 112 | 107 | 103 | 101 | 94.3 | 89.1 | 85.3 | 83.3 | 81.8 | 81.2 | 79.9 | 79.3 | 79.3 | 78.7 | 78.6 | 78.6 | 78.6 | 78.4 | 75.7 | 58.8 | 45.7 | 35.1 | 26.8 | 20.1 | 15.8 | 12.6 | 9.52 | 6.41
18Cr–10Ni–Cb | Smls. & wld. pipe | SA–312 | TP347H | … | … | 8 | 1 | 515 | 205 | 816 | HA–2 | G5, H2, T8, W12, W13, W14 | 138 | 138 | 138 | 137 | 134 | 129 | 123 | 119 | 117 | 116 | 116 | 116 | 116 | 116 | 116 | 115 | 115 | 114 | 113 | 109 | 92.3 | 69.3 | 53.9 | 41.4 | 31.8 | 23.9 | 18.8 | 14.6 | 10.8 | 7.83
18Cr–10Ni–Cb | Smls. & wld. pipe | SA–312 | TP347H | … | … | 8 | 1 | 515 | 205 | 816 | HA–2 | H2, T9, W13, W14 | 138 | 138 | 132 | 126 | 122 | 118 | 111 | 105 | 99.8 | 97.9 | 96.1 | 95 | 94.4 | 93.8 | 93.2 | 92.5 | 92.4 | 92.4 | 92.4 | 92.2 | 89.1 | 69.3 | 53.9 | 41.4 | 31.8 | 23.9 | 18.8 | 14.6 | 10.8 | 7.83
18Cr–10Ni–Cb | Wld. pipe | SA–312 | TP347H | … | … | 8 | 1 | 515 | 205 | 816 | HA–2 | G3, G5, G24, H2, T8 | 117 | 117 | 117 | 117 | 114 | 110 | 104 | 101 | 98.9 | 98.6 | 98.6 | 98.6 | 98.6 | 98.6 | 98.6 | 98.1 | 97.5 | 96.8 | 96.2 | 91.9 | 77.9 | 58.8 | 45.7 | 35.1 | 26.8 | 20.1 | 15.8 | 12.6 | 9.52 | 6.41
18Cr–10Ni–Cb | Wld. pipe | SA–312 | TP347H | … | … | 8 | 1 | 515 | 205 | 816 | HA–2 | G3, G24, H2, T9 | 117 | 117 | 112 | 107 | 103 | 101 | 94.3 | 89.1 | 85.3 | 83.3 | 81.8 | 81.2 | 79.9 | 79.3 | 79.3 | 78.7 | 78.6 | 78.6 | 78.6 | 78.4 | 75.7 | 58.8 | 45.7 | 35.1 | 26.8 | 20.1 | 15.8 | 12.6 | 9.52 | 6.41
18Cr–10Ni–Cb | Smls. pipe | SA–376 | TP347H | … | … | 8 | 1 | 515 | 205 | 816 | HA–2 | G5, H2, T8 | 138 | 138 | 138 | 137 | 134 | 129 | 123 | 119 | 117 | 116 | 116 | 116 | 116 | 116 | 116 | 115 | 115 | 114 | 113 | 109 | 92.3 | 69.3 | 53.9 | 41.4 | 31.8 | 23.9 | 18.8 | 14.6 | 10.8 | 7.83
18Cr–10Ni–Cb | Smls. pipe | SA–376 | TP347H | … | … | 8 | 1 | 515 | 205 | 816 | HA–2 | H2, T9 | 138 | 138 | 132 | 126 | 122 | 118 | 111 | 105 | 99.8 | 97.9 | 96.1 | 95 | 94.4 | 93.8 | 93.2 | 92.5 | 92.4 | 92.4 | 92.4 | 92.2 | 89.1 | 69.3 | 53.9 | 41.4 | 31.8 | 23.9 | 18.8 | 14.6 | 10.8 | 7.83
18Cr–10Ni–Cb | Smls. & wld. fittings | SA–403 | 347H | … | … | 8 | 1 | 515 | 205 | 816 | HA–2 | G5, H2, T8, W12, W14 | 138 | 138 | 138 | 137 | 134 | 129 | 123 | 119 | 117 | 116 | 116 | 116 | 116 | 116 | 116 | 115 | 115 | 114 | 113 | 109 | 92.3 | 69.3 | 53.9 | 41.4 | 31.8 | 23.9 | 18.8 | 14.6 | 10.8 | 7.83
18Cr–10Ni–Cb | Bar | SA–479 | 347H | … | … | 8 | 1 | 515 | 205 | NP | HA–2 | G5, H2, T8 | 138 | 138 | 138 | 137 | 134 | 129 | 123 | 119 | 117 | 116 | 116 | 116 | 116 | 116 | 116 | 115 | 115 | 114 | 113 | 109 | 92.3 | 69.3 | 53.9 | 41.4 | 31.8 | 23.9 | 18.8 | 14.6 | 10.8 | 7.83
18Cr–10Ni–Cb | Bar | SA–479 | 347H | … | … | 8 | 1 | 515 | 205 | NP | HA–2 | H2, T9 | 138 | 138 | 132 | 126 | 122 | 118 | 111 | 105 | 99.8 | 97.9 | 96.1 | 95 | 94.4 | 93.8 | 93.2 | 92.5 | 92.4 | 92.4 | 92.4 | 92.2 | 89.1 | 69.3 | 53.9 | 41.4 | 31.8 | 23.9 | 18.8 | 14.6 | 10.8 | 7.83
18Cr–10Ni–Cb | Wld. pipe | SA–813 | TP347H | … | … | 8 | 1 | 515 | 205 | NP | HA–2 | G5, H2, W12 | 138 | 138 | 138 | 137 | 134 | 129 | 123 | 119 | 117 | 116 | 116 | 116 | 116 | 116 | 116
18Cr–10Ni–Cb | Wld. pipe | SA–814 | TP347H | … | … | 8 | 1 | 515 | 205 | NP | HA–2 | G5, W12 | 138 | 138 | 138 | 137 | 134 | 129 | 123 | 119 | 117 | 116 | 116 | 116 | 116 | 116 | 116
18Cr–10Ni–Cb | Smls. tube | SA–213 | TP347LN | … | … | 8 | 1 | 515 | 205 | 593 | HA–2 | G5, T8 | 138 | 138 | 137 | 137 | 136 | 131 | 123 | 117 | 114 | 113 | 112 | 112 | 112 | 112 | 112 | 111 | 111 | 110 | 108 | 106 | 84.5
18Cr–10Ni–Cb | Smls. tube | SA–213 | TP347LN | … | … | 8 | 1 | 515 | 205 | 593 | HA–2 | … | 138 | 138 | 128 | 120 | 115 | 110 | 101 | 94.7 | 90.2 | 88.6 | 87.5 | 86.7 | 86.2 | 85.9 | 85.7 | 85.7 | 85.6 | 85.4 | 85.1 | 84.7 | 83.2
18Cr–10Ni–Cb | Smls. pipe | SA–312 | TP347LN | … | … | 8 | 1 | 515 | 205 | 593 | HA–2 | G5, T8 | 138 | 138 | 137 | 137 | 136 | 131 | 123 | 117 | 114 | 113 | 112 | 112 | 112 | 112 | 112 | 111 | 111 | 110 | 108 | 106 | 84.5
18Cr–10Ni–Cb | Smls. pipe | SA–312 | TP347LN | … | … | 8 | 1 | 515 | 205 | 593 | HA–2 | … | 138 | 138 | 128 | 120 | 115 | 110 | 101 | 94.7 | 90.2 | 88.6 | 87.5 | 86.7 | 86.2 | 85.9 | 85.7 | 85.7 | 85.6 | 85.4 | 85.1 | 84.7 | 83.2
18Cr–10Ni–Cb | Forgings | SA–182 | F348 | … | ≤130 | 8 | 1 | 515 | 205 | 816 | HA–2 | G5, G12, T6 | 138 | 138 | 138 | 137 | 134 | 129 | 123 | 119 | 117 | 116 | 116 | 116 | 116 | 116 | 116 | 115 | 115 | 113 | 99.8 | 77.2 | 57.7 | 39.9 | 30 | 23.2 | 16.3 | 11.2 | 8.93 | 7.08 | 5.77 | 5.32
18Cr–10Ni–Cb | Forgings | SA–182 | F348 | … | ≤130 | 8 | 1 | 515 | 205 | 816 | HA–2 | G12, T7 | 138 | 138 | 132 | 126 | 122 | 118 | 111 | 105 | 99.8 | 97.9 | 96.1 | 95 | 94.4 | 93.8 | 93.2 | 92.5 | 92.4 | 92.4 | 90.3 | 77.2 | 57.7 | 39.9 | 30 | 23.2 | 16.3 | 11.2 | 8.93 | 7.08 | 5.77 | 5.32
18Cr–10Ni–Cb | Smls. tube | SA–213 | TP348 | … | … | 8 | 1 | 515 | 205 | 816 | HA–2 | G5, G12, T6 | 138 | 138 | 138 | 137 | 134 | 129 | 123 | 119 | 117 | 116 | 116 | 116 | 116 | 116 | 116 | 115 | 115 | 113 | 99.8 | 77.2 | 57.7 | 39.9 | 30 | 23.2 | 16.3 | 11.2 | 8.93 | 7.08 | 5.77 | 5.32
18Cr–10Ni–Cb | Smls. tube | SA–213 | TP348 | … | … | 8 | 1 | 515 | 205 | 816 | HA–2 | G12, T7 | 138 | 138 | 132 | 126 | 122 | 118 | 111 | 105 | 99.8 | 97.9 | 96.1 | 95 | 94.4 | 93.8 | 93.2 | 92.5 | 92.4 | 92.4 | 90.3 | 77.2 | 57.7 | 39.9 | 30 | 23.2 | 16.3 | 11.2 | 8.93 | 7.08 | 5.77 | 5.32
18Cr–10Ni–Cb | Plate | SA–240 | 348 | … | … | 8 | 1 | 515 | 205 | 816 | HA–2 | G5, G12, T6 | 138 | 138 | 138 | 137 | 134 | 129 | 123 | 119 | 117 | 116 | 116 | 116 | 116 | 116 | 116 | 115 | 115 | 113 | 99.8 | 77.2 | 57.7 | 39.9 | 30 | 23.2 | 16.3 | 11.2 | 8.93 | 7.08 | 5.77 | 5.32
18Cr–10Ni–Cb | Plate | SA–240 | 348 | … | … | 8 | 1 | 515 | 205 | 816 | HA–2 | G12, T7 | 138 | 138 | 132 | 126 | 122 | 118 | 111 | 105 | 99.8 | 97.9 | 96.1 | 95 | 94.4 | 93.8 | 93.2 | 92.5 | 92.4 | 92.4 | 90.3 | 77.2 | 57.7 | 39.9 | 30 | 23.2 | 16.3 | 11.2 | 8.93 | 7.08 | 5.77 | 5.32
18Cr–10Ni–Cb | Wld. tube | SA–249 | TP348 | … | … | 8 | 1 | 515 | 205 | NP | HA–2 | G12, T7, W13 | 138 | 138 | 132 | 126 | 122 | 118 | 111 | 105 | 99.8 | 97.9 | 96.1 | 95 | 94.4 | 93.8 | 93.2 | 92.5 | 92.4 | 92.4 | 90.3 | 77.2 | 57.7 | 39.9 | 30 | 23.2 | 16.3 | 11.2 | 8.93 | 7.08 | 5.77 | 5.32
18Cr–10Ni–Cb | Wld. tube | SA–249 | TP348 | … | … | 8 | 1 | 515 | 205 | NP | HA–2 | G5, G12, T6, W12, W13 | 138 | 138 | 138 | 137 | 134 | 129 | 123 | 119 | 117 | 116 | 116 | 116 | 116 | 116 | 116 | 115 | 115 | 113 | 99.8 | 77.2 | 57.7 | 39.9 | 30 | 23.2 | 16.3 | 11.2 | 8.93 | 7.08 | 5.77 | 5.32
18Cr–10Ni–Cb | Wld. tube | SA–249 | TP348 | … | … | 8 | 1 | 515 | 205 | 816 | HA–2 | G3, G5, G12, G24, T6 | 117 | 117 | 117 | 117 | 114 | 110 | 104 | 101 | 98.9 | 98.6 | 98.6 | 98.6 | 98.6 | 98.6 | 98.6 | 98.1 | 97.6 | 95.4 | 85.5 | 65.9 | 49.5 | 34 | 25.9 | 19.7 | 14 | 9.8 | 7.53 | 5.95 | 4.96 | 4.5
18Cr–10Ni–Cb | Wld. tube | SA–249 | TP348 | … | … | 8 | 1 | 515 | 205 | 816 | HA–2 | G3, G12, G24, T7 | 117 | 117 | 112 | 107 | 103 | 101 | 94.3 | 89.1 | 85.3 | 83.3 | 81.8 | 81.2 | 79.9 | 79.3 | 79.3 | 78.7 | 78.6 | 78.6 | 76.8 | 65.9 | 49.5 | 34 | 25.9 | 19.7 | 14 | 9.8 | 7.53 | 5.95 | 4.96 | 4.5
18Cr–10Ni–Cb | Smls. & wld. pipe | SA–312 | TP348 | … | … | 8 | 1 | 515 | 205 | 816 | HA–2 | G5, G12, T6, W12, W14 | 138 | 138 | 138 | 137 | 134 | 129 | 123 | 119 | 117 | 116 | 116 | 116 | 116 | 116 | 116 | 115 | 115 | 113 | 99.8 | 77.2 | 57.7 | 39.9 | 30 | 23.2 | 16.3 | 11.2 | 8.93 | 7.08 | 5.77 | 5.32
18Cr–10Ni–Cb | Smls. pipe | SA–312 | TP348 | … | … | 8 | 1 | 515 | 205 | 816 | HA–2 | G12, T7 | 138 | 138 | 132 | 126 | 122 | 118 | 111 | 105 | 99.8 | 97.9 | 96.1 | 95 | 94.4 | 93.8 | 93.2 | 92.5 | 92.4 | 92.4 | 90.3 | 77.2 | 57.7 | 39.9 | 30 | 23.2 | 16.3 | 11.2 | 8.93 | 7.08 | 5.77 | 5.32
18Cr–10Ni–Cb | Wld. pipe | SA–312 | TP348 | … | … | 8 | 1 | 515 | 205 | 816 | HA–2 | G5, G12, G24, T6 | 117 | 117 | 117 | 117 | 114 | 110 | 104 | 101 | 98.9 | 98.6 | 98.6 | 98.6 | 98.6 | 98.6 | 98.6 | 98.1 | 97.6 | 95.4 | 85.5 | 65.9 | 49.5 | 34 | 25.9 | 19.7 | 14 | 9.8 | 7.53 | 5.95 | 4.96 | 4.5
18Cr–10Ni–Cb | Wld. pipe | SA–312 | TP348 | … | … | 8 | 1 | 515 | 205 | 816 | HA–2 | G12, G24, T7 | 117 | 117 | 112 | 107 | 103 | 101 | 94.3 | 89.1 | 85.3 | 83.3 | 81.8 | 81.2 | 79.9 | 79.3 | 79.3 | 78.7 | 78.6 | 78.6 | 76.8 | 65.9 | 49.5 | 34 | 25.9 | 19.7 | 14 | 9.8 | 7.53 | 5.95 | 4.96 | 4.5
18Cr–10Ni–Cb | Wld. pipe | SA–358 | 348 | 1 | … | 8 | 1 | 515 | 205 | NP | HA–2 | G5, W12 | 138 | 138 | 138 | 137 | 134 | 129 | 123 | 119 | 117 | 116 | 116 | 116 | 116 | 116 | 116
18Cr–10Ni–Cb | Smls. pipe | SA–376 | TP348 | … | … | 8 | 1 | 515 | 205 | 816 | HA–2 | G5, G12, H1, T6 | 138 | 138 | 138 | 137 | 134 | 129 | 123 | 119 | 117 | 116 | 116 | 116 | 116 | 116 | 116 | 115 | 115 | 113 | 99.8 | 77.2 | 57.7 | 39.9 | 30 | 23.2 | 16.3 | 11.2 | 8.93 | 7.08 | 5.77 | 5.32
18Cr–10Ni–Cb | Smls. pipe | SA–376 | TP348 | … | … | 8 | 1 | 515 | 205 | 816 | HA–2 | G12, H1, T7 | 138 | 138 | 132 | 126 | 122 | 118 | 111 | 105 | 99.8 | 97.9 | 96.1 | 95 | 94.4 | 93.8 | 93.2 | 92.5 | 92.4 | 92.4 | 90.3 | 77.2 | 57.7 | 39.9 | 30 | 23.2 | 16.3 | 11.2 | 8.93 | 7.08 | 5.77 | 5.32
18Cr–10Ni–Cb | Smls. & wld. fittings | SA–403 | 348 | … | … | 8 | 1 | 515 | 205 | 816 | HA–2 | G5, G12, H2, T6, W12, W14 | 138 | 138 | 138 | 137 | 134 | 129 | 123 | 119 | 117 | 116 | 116 | 116 | 116 | 116 | 116 | 115 | 115 | 113 | 99.8 | 77.2 | 57.7 | 39.9 | 30 | 23.2 | 16.3 | 11.2 | 8.93 | 7.08 | 5.77 | 5.32
18Cr–10Ni–Cb | Wld. pipe | SA–409 | TP348 | … | … | 8 | 1 | 515 | 205 | NP | HA–2 | G5, W12 | 138 | 138 | 138 | 137 | 134 | 129 | 123 | 119 | 117 | 116 | 116 | 116 | 116 | 116 | 116
18Cr–10Ni–Cb | Bar | SA–479 | 348 | … | … | 8 | 1 | 515 | 205 | 816 | HA–2 | G5, G12, G22, H1, T6 | 138 | 138 | 138 | 137 | 134 | 129 | 123 | 119 | 117 | 116 | 116 | 116 | 116 | 116 | 116 | 115 | 115 | 113 | 99.8 | 77.2 | 57.7 | 39.9 | 30 | 23.2 | 16.3 | 11.2 | 8.93 | 7.08 | 5.77 | 5.32
18Cr–10Ni–Cb | Bar | SA–479 | 348 | … | … | 8 | 1 | 515 | 205 | 816 | HA–2 | G12, G22, H1, T7 | 138 | 138 | 132 | 126 | 122 | 118 | 111 | 105 | 99.8 | 97.9 | 96.1 | 95 | 94.4 | 93.8 | 93.2 | 92.5 | 92.4 | 92.4 | 90.3 | 77.2 | 57.7 | 39.9 | 30 | 23.2 | 16.3 | 11.2 | 8.93 | 7.08 | 5.77 | 5.32
18Cr–10Ni–Cb | Wld. pipe | SA–813 | TP348 | … | … | 8 | 1 | 515 | 205 | NP | HA–2 | G5, H1, W12 | 138 | 138 | 138 | 137 | 134 | 129 | 123 | 119 | 117 | 116 | 116 | 116 | 116 | 116 | 116
18Cr–10Ni–Cb | Wld. pipe | SA–814 | TP348 | … | … | 8 | 1 | 515 | 205 | NP | HA–2 | G5, W12 | 138 | 138 | 138 | 137 | 134 | 129 | 123 | 119 | 117 | 116 | 116 | 116 | 116 | 116 | 116
18Cr–10Ni–Cb | Forgings | SA–182 | F348H | … | ≤130 | 8 | 1 | 515 | 205 | 816 | HA–2 | G5, T8 | 138 | 138 | 138 | 137 | 134 | 129 | 123 | 119 | 117 | 116 | 116 | 116 | 116 | 116 | 116 | 115 | 115 | 114 | 113 | 109 | 92.3 | 69.3 | 53.9 | 41.4 | 31.8 | 23.9 | 18.8 | 14.6 | 10.8 | 7.83
18Cr–10Ni–Cb | Forgings | SA–182 | F348H | … | ≤130 | 8 | 1 | 515 | 205 | 816 | HA–2 | T9 | 138 | 138 | 132 | 126 | 122 | 118 | 111 | 105 | 99.8 | 97.9 | 96.1 | 95 | 94.4 | 93.8 | 93.2 | 92.5 | 92.4 | 92.4 | 92.4 | 92.2 | 89.1 | 69.3 | 53.9 | 41.4 | 31.8 | 23.9 | 18.8 | 14.6 | 10.8 | 7.83
18Cr–10Ni–Cb | Smls. tube | SA–213 | TP348H | … | … | 8 | 1 | 515 | 205 | 816 | HA–2 | G5, H2, T8 | 138 | 138 | 138 | 137 | 134 | 129 | 123 | 119 | 117 | 116 | 116 | 116 | 116 | 116 | 116 | 115 | 115 | 114 | 113 | 109 | 92.3 | 69.3 | 53.9 | 41.4 | 31.8 | 23.9 | 18.8 | 14.6 | 10.8 | 7.83
18Cr–10Ni–Cb | Smls. tube | SA–213 | TP348H | … | … | 8 | 1 | 515 | 205 | 816 | HA–2 | H2, T9 | 138 | 138 | 132 | 126 | 122 | 118 | 111 | 105 | 99.8 | 97.9 | 96.1 | 95 | 94.4 | 93.8 | 93.2 | 92.5 | 92.4 | 92.4 | 92.4 | 92.2 | 89.1 | 69.3 | 53.9 | 41.4 | 31.8 | 23.9 | 18.8 | 14.6 | 10.8 | 7.83
18Cr–10Ni–Cb | Plate | SA–240 | 348H | … | … | 8 | 1 | 515 | 205 | NP | HA–2 | G5, H2 | 138 | 138 | 138 | 137 | 134 | 129 | 123 | 119 | 117 | 116 | 116 | 116 | 116 | 116 | 116
18Cr–10Ni–Cb | Wld. tube | SA–249 | TP348H | … | … | 8 | 1 | 515 | 205 | NP | HA–2 | G5, T8, W12, W13 | 138 | 138 | 138 | 137 | 134 | 129 | 123 | 119 | 117 | 116 | 116 | 116 | 116 | 116 | 116 | 115 | 115 | 114 | 113 | 109 | 92.3 | 69.3 | 53.9 | 41.4 | 31.8 | 23.9 | 18.8 | 14.6 | 10.8 | 7.83
18Cr–10Ni–Cb | Wld. tube | SA–249 | TP348H | … | … | 8 | 1 | 515 | 205 | NP | HA–2 | T9, W13 | 138 | 138 | 132 | 126 | 122 | 118 | 111 | 105 | 99.8 | 97.9 | 96.1 | 95 | 94.4 | 93.8 | 93.2 | 92.5 | 92.4 | 92.4 | 92.4 | 92.2 | 89.1 | 69.3 | 53.9 | 41.4 | 31.8 | 23.9 | 18.8 | 14.6 | 10.8 | 7.83
18Cr–10Ni–Cb | Wld. tube | SA–249 | TP348H | … | … | 8 | 1 | 515 | 205 | 816 | HA–2 | G3, G5, G24, T8 | 117 | 117 | 117 | 117 | 114 | 110 | 104 | 101 | 98.9 | 98.6 | 98.6 | 98.6 | 98.6 | 98.6 | 98.6 | 98.1 | 97.5 | 96.8 | 96.2 | 91.9 | 77.9 | 58.8 | 45.7 | 35.1 | 26.8 | 20.1 | 15.8 | 12.6 | 9.52 | 6.41
18Cr–10Ni–Cb | Wld. tube | SA–249 | TP348H | … | … | 8 | 1 | 515 | 205 | 816 | HA–2 | G3, G24, T9 | 117 | 117 | 112 | 107 | 103 | 101 | 94.3 | 89.1 | 85.3 | 83.3 | 81.8 | 81.2 | 79.9 | 79.3 | 79.3 | 78.7 | 78.6 | 78.6 | 78.6 | 78.4 | 75.7 | 58.8 | 45.7 | 35.1 | 26.8 | 20.1 | 15.8 | 12.6 | 9.52 | 6.41
18Cr–10Ni–Cb | Smls. & wld. pipe | SA–312 | TP348H | … | … | 8 | 1 | 515 | 205 | 816 | HA–2 | G5, H2, T8, W12, W14 | 138 | 138 | 138 | 137 | 134 | 129 | 123 | 119 | 117 | 116 | 116 | 116 | 116 | 116 | 116 | 115 | 115 | 114 | 113 | 109 | 92.3 | 69.3 | 53.9 | 41.4 | 31.8 | 23.9 | 18.8 | 14.6 | 10.8 | 7.83
18Cr–10Ni–Cb | Smls. pipe | SA–312 | TP348H | … | … | 8 | 1 | 515 | 205 | 816 | HA–2 | H2, T9 | 138 | 138 | 132 | 126 | 122 | 118 | 111 | 105 | 99.8 | 97.9 | 96.1 | 95 | 94.4 | 93.8 | 93.2 | 92.5 | 92.4 | 92.4 | 92.4 | 92.2 | 89.1 | 69.3 | 53.9 | 41.4 | 31.8 | 23.9 | 18.8 | 14.6 | 10.8 | 7.83
18Cr–10Ni–Cb | Wld. pipe | SA–312 | TP348H | … | … | 8 | 1 | 515 | 205 | 816 | HA–2 | G5, G24, H2, T8 | 117 | 117 | 117 | 117 | 114 | 110 | 104 | 101 | 98.9 | 98.6 | 98.6 | 98.6 | 98.6 | 98.6 | 98.6 | 98.1 | 97.5 | 96.8 | 96.2 | 91.9 | 77.9 | 58.8 | 45.7 | 35.1 | 26.8 | 20.1 | 15.8 | 12.6 | 9.52 | 6.41
18Cr–10Ni–Cb | Wld. pipe | SA–312 | TP348H | … | … | 8 | 1 | 515 | 205 | 816 | HA–2 | G24, H2, T9 | 117 | 117 | 112 | 107 | 103 | 101 | 94.3 | 89.1 | 85.3 | 83.3 | 81.8 | 81.2 | 79.9 | 79.3 | 79.3 | 78.7 | 78.6 | 78.6 | 78.6 | 78.4 | 75.7 | 58.8 | 45.7 | 35.1 | 26.8 | 20.1 | 15.8 | 12.6 | 9.52 | 6.41
18Cr–10Ni–Cb | Smls. & wld. fittings | SA–403 | 348H | … | … | 8 | 1 | 515 | 205 | 816 | HA–2 | G5, H2, T8, W12, W14 | 138 | 138 | 138 | 137 | 134 | 129 | 123 | 119 | 117 | 116 | 116 | 116 | 116 | 116 | 116 | 115 | 115 | 114 | 113 | 109 | 92.3 | 69.3 | 53.9 | 41.4 | 31.8 | 23.9 | 18.8 | 14.6 | 10.8 | 7.83
18Cr–10Ni–Cb | Bar | SA–479 | 348H | … | … | 8 | 1 | 515 | 205 | NP | HA–2 | G5, H2, T8 | 138 | 138 | 138 | 137 | 134 | 129 | 123 | 119 | 117 | 116 | 116 | 116 | 116 | 116 | 116 | 115 | 115 | 114 | 113 | 109 | 92.3 | 69.3 | 53.9 | 41.4 | 31.8 | 23.9 | 18.8 | 14.6 | 10.8 | 7.83
18Cr–10Ni–Cb | Bar | SA–479 | 348H | … | … | 8 | 1 | 515 | 205 | NP | HA–2 | H2, T9 | 138 | 138 | 132 | 126 | 122 | 118 | 111 | 105 | 99.8 | 97.9 | 96.1 | 95 | 94.4 | 93.8 | 93.2 | 92.5 | 92.4 | 92.4 | 92.4 | 92.2 | 89.1 | 69.3 | 53.9 | 41.4 | 31.8 | 23.9 | 18.8 | 14.6 | 10.8 | 7.83
18Cr–10Ni–Cb | Wld. pipe | SA–813 | TP348H | … | … | 8 | 1 | 515 | 205 | NP | HA–2 | G5, H2, W12 | 138 | 138 | 138 | 137 | 134 | 129 | 123 | 119 | 117 | 116 | 116 | 116 | 116 | 116 | 116
18Cr–10Ni–Cb | Wld. pipe | SA–814 | TP348H | … | … | 8 | 1 | 515 | 205 | NP | HA–2 | G5, W12 | 138 | 138 | 138 | 137 | 134 | 129 | 123 | 119 | 117 | 116 | 116 | 116 | 116 | 116 | 116
18Cr–10Ni–Cb | Bar | SA/JIS G4303 | SUS347 | … | … | 8 | 1 | 520 | 205 | 816 | HA–2 | G5, G12, G22, T6 | 138 | 138 | 138 | 137 | 134 | 129 | 123 | 119 | 117 | 116 | 116 | 116 | 116 | 116 | 116 | 115 | 115 | 113 | 99.8 | 77.2 | 57.7 | 39.9 | 30 | 23.2 | 16.3 | 11.2 | 8.93 | 7.08 | 5.77 | 5.32
18Cr–10Ni–Cb | Smls. tube | SA–213 | TP347HFG | … | … | 8 | 1 | 550 | 205 | NP | HA–2 | G5, T8 | 138 | 138 | 138 | 138 | 138 | 138 | 138 | 134 | 132 | 131 | 131 | 130 | 130 | 128 | 127 | 125 | 124 | 123 | 122 | 120 | 107 | 85.4 | 67 | 51.7 | 39.3 | 29.4 | 21.7
18Cr–10Ni–Cb | Smls. tube | SA–213 | TP347HFG | … | … | 8 | 1 | 550 | 205 | NP | HA–2 | T9 | 138 | 138 | 129 | 123 | 120 | 116 | 110 | 105 | 102 | 100 | 98.5 | 97.2 | 96 | 94.9 | 93.9 | 92.9 | 92 | 91 | 90.1 | 89 | 88 | 85.4 | 67 | 51.7 | 39.3 | 29.4 | 21.7
18Cr–10Ni–Ti | Smls. pipe | SA–312 | TP321 | … | >9.5 | 8 | 1 | 485 | 170 | 816 | HA–2 | G5, G12, T7 | 115 | 115 | 115 | 115 | 115 | 115 | 115 | 112 | 106 | 104 | 102 | 100 | 98.5 | 97.3 | 96 | 95.4 | 94.2 | 93.3 | 84.1 | 61.6 | 44.3 | 33.1 | 24.5 | 18.3 | 12.6 | 8.41 | 6.18 | 4.37 | 2.77 | 1.62
18Cr–10Ni–Ti | Smls. pipe | SA–312 | TP321 | … | >9.5 | 8 | 1 | 485 | 170 | 816 | HA–2 | G12, T7 | 115 | 115 | 109 | 102 | 98.7 | 95 | 88.8 | 83 | 79 | 77.2 | 75.5 | 74.3 | 73 | 72.5 | 71.2 | 70.5 | 69.8 | 69.5 | 67.7 | 61.6 | 44.3 | 33.1 | 24.5 | 18.3 | 12.6 | 8.41 | 6.18 | 4.37 | 2.77 | 1.62
18Cr–10Ni–Ti | Wld. pipe | SA–312 | TP321 | … | >9.5 | 8 | 1 | 485 | 170 | 816 | HA–2 | G5, G12, T7, W12, W13, W14 | 115 | 115 | 115 | 115 | 115 | 115 | 115 | 112 | 106 | 104 | 102 | 100 | 98.5 | 97.3 | 96 | 95.4 | 94.2 | 93.3 | 84.1 | 61.6 | 44.3 | 33.1 | 24.5 | 18.3 | 12.6 | 8.41 | 6.18 | 4.37 | 2.77 | 1.62
18Cr–10Ni–Ti | Wld. pipe | SA–312 | TP321 | … | >9.5 | 8 | 1 | 485 | 170 | 816 | HA–2 | G12, T7, W13, W14 | 115 | 115 | 109 | 102 | 98.7 | 95 | 88.8 | 83 | 79 | 77.2 | 75.5 | 74.3 | 73 | 72.5 | 71.2 | 70.5 | 69.8 | 69.5 | 67.7 | 61.6 | 44.3 | 33.1 | 24.5 | 18.3 | 12.6 | 8.41 | 6.18 | 4.37 | 2.77 | 1.62
18Cr–10Ni–Ti | Smls. pipe | SA–376 | TP321 | … | >9.5 | 8 | 1 | 485 | 170 | 816 | HA–2 | G5, G12, H1, T7 | 115 | 115 | 115 | 115 | 115 | 115 | 115 | 112 | 106 | 104 | 102 | 100 | 98.5 | 97.3 | 96 | 95.4 | 94.2 | 93.3 | 84.1 | 61.6 | 44.3 | 33.1 | 24.5 | 18.3 | 12.6 | 8.41 | 6.18 | 4.37 | 2.77 | 1.62
18Cr–10Ni–Ti | Smls. pipe | SA–376 | TP321 | … | >9.5 | 8 | 1 | 485 | 170 | 816 | HA–2 | G12, H1, T7 | 115 | 115 | 109 | 102 | 98.7 | 95 | 88.8 | 83 | 79 | 77.2 | 75.5 | 74.3 | 73 | 72.5 | 71.2 | 70.5 | 69.8 | 69.5 | 67.7 | 61.6 | 44.3 | 33.1 | 24.5 | 18.3 | 12.6 | 8.41 | 6.18 | 4.37 | 2.77 | 1.62
18Cr–10Ni–Ti | Smls. pipe | SA–312 | TP321H | … | >9.5 | 8 | 1 | 485 | 170 | 816 | HA–2 | G5, T8 | 115 | 115 | 115 | 115 | 115 | 115 | 115 | 112 | 106 | 104 | 102 | 100 | 98.5 | 97.3 | 96 | 95.4 | 94.2 | 93.6 | 91.2 | 78 | 59.5 | 46 | 36.9 | 28.7 | 22.9 | 18.4 | 14.4 | 11.5 | 9.16 | 6.64
18Cr–10Ni–Ti | Smls. pipe | SA–312 | TP321H | … | >9.5 | 8 | 1 | 485 | 170 | 816 | HA–2 | T8 | 115 | 115 | 108 | 102 | 98.7 | 95 | 88.8 | 83 | 79 | 77.2 | 75.5 | 74.3 | 73 | 72.5 | 71.2 | 70.5 | 69.9 | 69.2 | 68.8 | 67.4 | 59.5 | 46 | 36.9 | 28.7 | 22.9 | 18.4 | 14.4 | 11.5 | 9.16 | 6.64
18Cr–10Ni–Ti | Wld. pipe | SA–312 | TP321H | … | >9.5 | 8 | 1 | 485 | 170 | 816 | HA–2 | G5, T8, W12, W13, W14 | 115 | 115 | 115 | 115 | 115 | 115 | 115 | 112 | 106 | 104 | 102 | 100 | 98.5 | 97.3 | 96 | 95.4 | 94.2 | 93.6 | 91.2 | 78 | 59.5 | 46 | 36.9 | 28.7 | 22.9 | 18.4 | 14.4 | 11.5 | 9.16 | 6.64
18Cr–10Ni–Ti | Wld. pipe | SA–312 | TP321H | … | >9.5 | 8 | 1 | 485 | 170 | 816 | HA–2 | T8, W13, W14 | 115 | 115 | 108 | 102 | 98.7 | 95 | 88.8 | 83 | 79 | 77.2 | 75.5 | 74.3 | 73 | 72.5 | 71.2 | 70.5 | 69.9 | 69.2 | 68.8 | 67.4 | 59.5 | 46 | 36.9 | 28.7 | 22.9 | 18.4 | 14.4 | 11.5 | 9.16 | 6.64
18Cr–10Ni–Ti | Smls. pipe | SA–376 | TP321H | … | >9.5 | 8 | 1 | 485 | 170 | 816 | HA–2 | G5, H2, T8 | 115 | 115 | 115 | 115 | 115 | 115 | 115 | 112 | 106 | 104 | 102 | 100 | 98.5 | 97.3 | 96 | 95.4 | 94.2 | 93.6 | 91.2 | 78 | 59.5 | 46 | 36.9 | 28.7 | 22.9 | 18.4 | 14.4 | 11.5 | 9.16 | 6.64
18Cr–10Ni–Ti | Forgings | SA–182 | F321 | … | >130 | 8 | 1 | 485 | 205 | 816 | HA–2 | G5, G12, T6 | 138 | 138 | 135 | 130 | 126 | 123 | 121 | 121 | 121 | 121 | 121 | 121 | 119 | 117 | 115 | 114 | 113 | 111 | 87.4 | 57.5 | 44.4 | 32.9 | 24.5 | 18.3 | 12.6 | 8.41 | 6.18 | 4.37 | 2.77 | 1.62
18Cr–10Ni–Ti | Forgings | SA–182 | F321 | … | >130 | 8 | 1 | 485 | 205 | 816 | HA–2 | G12, T7 | 138 | 138 | 130 | 123 | 118 | 114 | 106 | 99.7 | 94.5 | 92.3 | 90.7 | 89.4 | 87.5 | 86.9 | 85.7 | 85 | 83.9 | 83 | 77.6 | 59.2 | 44.8 | 32.9 | 24.5 | 18.3 | 12.6 | 8.41 | 6.18 | 4.37 | 2.77 | 1.62
18Cr–10Ni–Ti | Forgings | SA–965 | F321 | … | … | 8 | 1 | 485 | 205 | 816 | HA–2 | G5, G12, H1, T6 | 138 | 138 | 135 | 130 | 126 | 123 | 121 | 121 | 121 | 121 | 121 | 121 | 119 | 117 | 115 | 114 | 113 | 111 | 87.4 | 57.5 | 44.4 | 32.9 | 24.5 | 18.3 | 12.6 | 8.41 | 6.18 | 4.37 | 2.77 | 1.62
18Cr–10Ni–Ti | Forgings | SA–965 | F321 | … | … | 8 | 1 | 485 | 205 | 816 | HA–2 | G12, H1, T7 | 138 | 138 | 130 | 123 | 118 | 114 | 106 | 99.7 | 94.5 | 92.3 | 90.7 | 89.4 | 87.5 | 86.9 | 85.7 | 85 | 83.9 | 83 | 77.6 | 59.2 | 44.8 | 32.9 | 24.5 | 18.3 | 12.6 | 8.41 | 6.18 | 4.37 | 2.77 | 1.62
18Cr–10Ni–Ti | Forgings | SA–182 | F321H | … | >130 | 8 | 1 | 485 | 205 | 816 | HA–2 | G5, H2, T8 | 138 | 138 | 135 | 130 | 126 | 123 | 121 | 121 | 121 | 121 | 121 | 121 | 119 | 117 | 115 | 114 | 113 | 112 | 103 | 77.7 | 58.7 | 46 | 36.9 | 28.7 | 22.9 | 18.4 | 14.4 | 11.5 | 9.16 | 6.64
18Cr–10Ni–Ti | Forgings | SA–182 | F321H | … | >130 | 8 | 1 | 485 | 205 | 816 | HA–2 | H2, T8 | 138 | 138 | 131 | 123 | 118 | 114 | 106 | 99.7 | 94.5 | 92.3 | 90.7 | 89.4 | 87.5 | 86.9 | 85.7 | 85 | 83.9 | 83 | 82.4 | 77.7 | 58.7 | 46 | 36.9 | 28.7 | 22.9 | 18.4 | 14.4 | 11.5 | 9.16 | 6.64
18Cr–10Ni–Ti | Forgings | SA–965 | F321H | … | … | 8 | 1 | 485 | 205 | 816 | HA–2 | G5, H2, T8 | 138 | 138 | 135 | 130 | 126 | 123 | 121 | 121 | 121 | 121 | 121 | 121 | 119 | 117 | 115 | 114 | 113 | 112 | 103 | 77.7 | 58.7 | 46 | 36.9 | 28.7 | 22.9 | 18.4 | 14.4 | 11.5 | 9.16 | 6.64
18Cr–10Ni–Ti | Forgings | SA–965 | F321H | … | … | 8 | 1 | 485 | 205 | 816 | HA–2 | H2, T8 | 138 | 138 | 131 | 123 | 118 | 114 | 106 | 99.7 | 94.5 | 92.3 | 90.7 | 89.4 | 87.5 | 86.9 | 85.7 | 85 | 83.9 | 83 | 82.4 | 77.7 | 58.7 | 46 | 36.9 | 28.7 | 22.9 | 18.4 | 14.4 | 11.5 | 9.16 | 6.64
18Cr–10Ni–Ti | Plate | SA/EN 10028–7 | X6CrNiTi18–10 | … | ≤75 | 8 | 1 | 500 | 200 | 550 | HA–2 | G12, G30 | 133 | 133 | 125 | 119 | 114 | 110 | 103 | 96.5 | 91.5 | 89.4 | 87.6 | 86.1 | 84.8 | 83.7 | 82.8 | 81.9 | 81.2 | 80.4 | 79.6
18Cr–10Ni–Ti | Plate | SA/EN 10028–7 | X6CrNiTi18–10 | … | ≤75 | 8 | 1 | 500 | 200 | 550 | HA–2 | G5, G12, G30, T6 | 133 | 133 | 133 | 133 | 133 | 133 | 133 | 130 | 124 | 121 | 118 | 116 | 114 | 113 | 112 | 111 | 110 | 109 | 87.4
18Cr–10Ni–Ti | Forgings | SA–182 | F321 | … | ≤130 | 8 | 1 | 515 | 205 | NP | HA–2 | G5, G12, T7 | 138 | 138 | 138 | 138 | 135 | 132 | 129 | 129 | 127 | 125 | 123 | 120 | 119 | 117 | 115 | 114 | 113 | 112 | 94.6 | 59.2 | 44.8 | 32.9 | 24.5 | 18.3 | 12.6 | 8.41 | 6.18 | 4.37 | 2.77 | 1.62
18Cr–10Ni–Ti | Forgings | SA–182 | F321 | … | ≤130 | 8 | 1 | 515 | 205 | 816 | HA–2 | G12, T7 | 138 | 138 | 130 | 123 | 118 | 114 | 106 | 99.7 | 94.5 | 92.3 | 90.7 | 89.4 | 87.5 | 86.9 | 85.7 | 85 | 83.9 | 83 | 77.6 | 59.2 | 44.8 | 32.9 | 24.5 | 18.3 | 12.6 | 8.41 | 6.18 | 4.37 | 2.77 | 1.62
18Cr–10Ni–Ti | Forgings | SA–182 | F321 | … | ≤130 | 8 | 1 | 515 | 205 | 816 | HA–2 | G5, G12, T6 | 138 | 138 | 138 | 138 | 135 | 132 | 129 | 129 | 127 | 125 | 123 | 121 | 119 | 117 | 115 | 114 | 113 | 111 | 87.4 | 57.5 | 44.4 | 32.9 | 24.5 | 18.3 | 12.6 | 8.41 | 6.18 | 4.37 | 2.77 | 1.62
18Cr–10Ni–Ti | Smls. tube | SA–213 | TP321 | … | … | 8 | 1 | 515 | 205 | NP | HA–2 | G5, G12, T7 | 138 | 138 | 138 | 138 | 135 | 132 | 129 | 129 | 127 | 125 | 123 | 120 | 119 | 117 | 115 | 114 | 113 | 112 | 94.6 | 59.2 | 44.8 | 32.9 | 24.5 | 18.3 | 12.6 | 8.41 | 6.18 | 4.37 | 2.77 | 1.62
18Cr–10Ni–Ti | Smls. tube | SA–213 | TP321 | … | … | 8 | 1 | 515 | 205 | 816 | HA–2 | G12, T7 | 138 | 138 | 130 | 123 | 118 | 114 | 106 | 99.7 | 94.5 | 92.3 | 90.7 | 89.4 | 87.5 | 86.9 | 85.7 | 85 | 83.9 | 83 | 77.6 | 59.2 | 44.8 | 32.9 | 24.5 | 18.3 | 12.6 | 8.41 | 6.18 | 4.37 | 2.77 | 1.62
18Cr–10Ni–Ti | Smls. tube | SA–213 | TP321 | … | … | 8 | 1 | 515 | 205 | 816 | HA–2 | G5, G12, T6 | 138 | 138 | 138 | 138 | 135 | 132 | 129 | 129 | 127 | 125 | 123 | 121 | 119 | 117 | 115 | 114 | 113 | 111 | 87.4 | 57.5 | 44.4 | 32.9 | 24.5 | 18.3 | 12.6 | 8.41 | 6.18 | 4.37 | 2.77 | 1.62
18Cr–10Ni–Ti | Plate | SA–240 | 321 | … | … | 8 | 1 | 515 | 205 | NP | HA–2 | G5, G12, T7 | 138 | 138 | 138 | 138 | 135 | 132 | 129 | 129 | 127 | 125 | 123 | 120 | 119 | 117 | 115 | 114 | 113 | 112 | 94.6 | 59.2 | 44.8 | 32.9 | 24.5 | 18.3 | 12.6 | 8.41 | 6.18 | 4.37 | 2.77 | 1.62
18Cr–10Ni–Ti | Plate | SA–240 | 321 | … | … | 8 | 1 | 515 | 205 | 816 | HA–2 | G12, T7 | 138 | 138 | 130 | 123 | 118 | 114 | 106 | 99.7 | 94.5 | 92.3 | 90.7 | 89.4 | 87.5 | 86.9 | 85.7 | 85 | 83.9 | 83 | 77.6 | 59.2 | 44.8 | 32.9 | 24.5 | 18.3 | 12.6 | 8.41 | 6.18 | 4.37 | 2.77 | 1.62
18Cr–10Ni–Ti | Plate | SA–240 | 321 | … | … | 8 | 1 | 515 | 205 | 816 | HA–2 | G5, G12, T6 | 138 | 138 | 138 | 138 | 135 | 132 | 129 | 129 | 127 | 125 | 123 | 121 | 119 | 117 | 115 | 114 | 113 | 111 | 87.4 | 57.5 | 44.4 | 32.9 | 24.5 | 18.3 | 12.6 | 8.41 | 6.18 | 4.37 | 2.77 | 1.62
18Cr–10Ni–Ti | Wld. tube | SA–249 | TP321 | … | … | 8 | 1 | 515 | 205 | NP | HA–2 | G12, T7, W13 | 138 | 138 | 130 | 123 | 118 | 114 | 106 | 99.7 | 94.5 | 92.3 | 90.7 | 89.4 | 87.5 | 86.9 | 85.7 | 85 | 83.9 | 83 | 77.6 | 59.2 | 44.8 | 32.9 | 24.5 | 18.3 | 12.6 | 8.41 | 6.18 | 4.37 | 2.77 | 1.62
18Cr–10Ni–Ti | Wld. tube | SA–249 | TP321 | … | … | 8 | 1 | 515 | 205 | NP | HA–2 | G5, G12, T7, W12, W13 | 138 | 138 | 138 | 138 | 135 | 132 | 129 | 129 | 127 | 125 | 123 | 120 | 119 | 117 | 115 | 114 | 113 | 112 | 94.6 | 59.2 | 44.8 | 32.9 | 24.5 | 18.3 | 12.6 | 8.41 | 6.18 | 4.37 | 2.77 | 1.62
18Cr–10Ni–Ti | Wld. tube | SA–249 | TP321 | … | … | 8 | 1 | 515 | 205 | 816 | HA–2 | G3, G5, G12, G24, T7 | 117 | 117 | 117 | 117 | 114 | 112 | 110 | 110 | 108 | 106 | 104 | 102 | 101 | 99.4 | 98.1 | 97.5 | 96.3 | 95.2 | 78.7 | 51.2 | 38 | 28.4 | 21.1 | 15.5 | 10.4 | 6.86 | 5.18 | 3.76 | 2.39 | 1.41
18Cr–10Ni–Ti | Wld. tube | SA–249 | TP321 | … | … | 8 | 1 | 515 | 205 | 816 | HA–2 | G3, G12, G24, T7 | 117 | 117 | 111 | 104 | 101 | 97.1 | 90.2 | 85 | 80.6 | 78.5 | 76.9 | 75.6 | 74.4 | 73.8 | 72.6 | 71.9 | 71.2 | 70.5 | 64.2 | 51.2 | 38 | 28.4 | 21.1 | 15.5 | 10.4 | 6.86 | 5.18 | 3.76 | 2.39 | 1.41
18Cr–10Ni–Ti | Smls. pipe | SA–312 | TP321 | … | ≤9.5 | 8 | 1 | 515 | 205 | 816 | HA–2 | G5, G12, T7 | 138 | 138 | 138 | 138 | 135 | 132 | 129 | 129 | 127 | 125 | 123 | 120 | 119 | 117 | 115 | 114 | 113 | 112 | 94.6 | 59.2 | 44.8 | 32.9 | 24.5 | 18.3 | 12.6 | 8.41 | 6.18 | 4.37 | 2.77 | 1.62
18Cr–10Ni–Ti | Smls. pipe | SA–312 | TP321 | … | ≤9.5 | 8 | 1 | 515 | 205 | 816 | HA–2 | G12, T7 | 138 | 138 | 130 | 123 | 118 | 114 | 106 | 99.7 | 94.5 | 92.3 | 90.7 | 89.4 | 87.5 | 86.9 | 85.7 | 85 | 83.9 | 83 | 77.6 | 59.2 | 44.8 | 32.9 | 24.5 | 18.3 | 12.6 | 8.41 | 6.18 | 4.37 | 2.77 | 1.62
18Cr–10Ni–Ti | Wld. pipe | SA–312 | TP321 | … | ≤9.5 | 8 | 1 | 515 | 205 | 816 | HA–2 | G5, G12, T7, W12, W13, W14 | 138 | 138 | 138 | 138 | 135 | 132 | 129 | 129 | 127 | 125 | 123 | 120 | 119 | 117 | 115 | 114 | 113 | 112 | 94.6 | 59.2 | 44.8 | 32.9 | 24.5 | 18.3 | 12.6 | 8.41 | 6.18 | 4.37 | 2.77 | 1.62
18Cr–10Ni–Ti | Wld. pipe | SA–312 | TP321 | … | ≤9.5 | 8 | 1 | 515 | 205 | 816 | HA–2 | T7, W13, W14 | 138 | 138 | 130 | 123 | 118 | 114 | 106 | 99.7 | 94.5 | 92.3 | 90.7 | 89.4 | 87.5 | 86.9 | 85.7 | 85 | 83.9 | 83 | 77.6 | 59.2 | 44.8 | 32.9 | 24.5 | 18.3 | 12.6 | 8.41 | 6.18 | 4.37 | 2.77 | 1.62
18Cr–10Ni–Ti | Wld. pipe | SA–358 | 321 | 1 | … | 8 | 1 | 515 | 205 | NP | HA–2 | G5, H1, W12 | 138 | 138 | 138 | 138 | 135 | 132 | 129 | 129 | 127 | 125 | 123 | 120 | 119 | 117 | 115
18Cr–10Ni–Ti | Smls. pipe | SA–376 | TP321 | … | ≤9.5 | 8 | 1 | 515 | 205 | NP | HA–2 | G5, G12, H1, T7 | 138 | 138 | 138 | 138 | 135 | 132 | 129 | 129 | 127 | 125 | 123 | 120 | 119 | 117 | 115 | 114 | 113 | 112 | 94.6 | 59.2 | 44.8 | 32.9 | 24.5 | 18.3 | 12.6 | 8.41 | 6.18 | 4.37 | 2.77 | 1.62
18Cr–10Ni–Ti | Smls. pipe | SA–376 | TP321 | … | ≤9.5 | 8 | 1 | 515 | 205 | 816 | HA–2 | G12, H1, T7 | 138 | 138 | 130 | 123 | 118 | 114 | 106 | 99.7 | 94.5 | 92.3 | 90.7 | 89.4 | 87.5 | 86.9 | 85.7 | 85 | 83.9 | 83 | 77.6 | 59.2 | 44.8 | 32.9 | 24.5 | 18.3 | 12.6 | 8.41 | 6.18 | 4.37 | 2.77 | 1.62
18Cr–10Ni–Ti | Smls. pipe | SA–376 | TP321 | … | ≤9.5 | 8 | 1 | 515 | 205 | 816 | HA–2 | G5, G12, T6 | 138 | 138 | 138 | 138 | 135 | 132 | 129 | 129 | 127 | 125 | 123 | 121 | 119 | 117 | 115 | 114 | 113 | 111 | 87.4 | 57.5 | 44.4 | 32.9 | 24.5 | 18.3 | 12.6 | 8.41 | 6.18 | 4.37 | 2.77 | 1.62
18Cr–10Ni–Ti | Smls. & wld. fittings | SA–403 | 321 | … | … | 8 | 1 | 515 | 205 | 816 | HA–2 | G5, G12, T6, W12, W14 | 138 | 138 | 138 | 138 | 135 | 132 | 129 | 129 | 127 | 125 | 123 | 121 | 119 | 117 | 115 | 114 | 113 | 111 | 87.4 | 57.5 | 44.4 | 32.9 | 24.5 | 18.3 | 12.6 | 8.41 | 6.18 | 4.37 | 2.77 | 1.62
18Cr–10Ni–Ti | Wld. pipe | SA–409 | TP321 | … | … | 8 | 1 | 515 | 205 | NP | HA–2 | G5, W12 | 138 | 138 | 138 | 138 | 135 | 132 | 129 | 129 | 127 | 125 | 123 | 120 | 119 | 117 | 115
18Cr–10Ni–Ti | Bar | SA–479 | 321 | … | … | 8 | 1 | 515 | 205 | NP | HA–2 | G5, G12, H1, T7 | 138 | 138 | 138 | 138 | 135 | 132 | 129 | 129 | 127 | 125 | 123 | 120 | 119 | 117 | 115 | 114 | 113 | 112 | 94.6 | 59.2 | 44.8 | 32.9 | 24.5 | 18.3 | 12.6 | 8.41 | 6.18 | 4.37 | 2.77 | 1.62
18Cr–10Ni–Ti | Bar | SA–479 | 321 | … | … | 8 | 1 | 515 | 205 | 816 | HA–2 | G12, G22, H1, T7 | 138 | 138 | 130 | 123 | 118 | 114 | 106 | 99.7 | 94.5 | 92.3 | 90.7 | 89.4 | 87.5 | 86.9 | 85.7 | 85 | 83.9 | 83 | 77.6 | 59.2 | 44.8 | 32.9 | 24.5 | 18.3 | 12.6 | 8.41 | 6.18 | 4.37 | 2.77 | 1.62
18Cr–10Ni–Ti | Bar | SA–479 | 321 | … | … | 8 | 1 | 515 | 205 | 816 | HA–2 | G5, G12, G22, H1, T6 | 138 | 138 | 138 | 138 | 135 | 132 | 129 | 129 | 127 | 125 | 123 | 121 | 119 | 117 | 115 | 114 | 113 | 111 | 87.4 | 57.5 | 44.4 | 32.9 | 24.5 | 18.3 | 12.6 | 8.41 | 6.18 | 4.37 | 2.77 | 1.62
18Cr–10Ni–Ti | Wld. pipe | SA–813 | TP321 | … | … | 8 | 1 | 515 | 205 | NP | HA–2 | G5, H1, W12 | 138 | 138 | 138 | 138 | 135 | 132 | 129 | 129 | 127 | 125 | 123 | 120 | 119 | 117 | 115
18Cr–10Ni–Ti | Wld. pipe | SA–814 | TP321 | … | … | 8 | 1 | 515 | 205 | NP | HA–2 | G5, W12 | 138 | 138 | 138 | 138 | 135 | 132 | 129 | 129 | 127 | 125 | 123 | 120 | 119 | 117 | 115
18Cr–10Ni–Ti | Forgings | SA–182 | F321H | … | ≤130 | 8 | 1 | 515 | 205 | 816 | HA–2 | G5, H2, T8 | 138 | 138 | 138 | 138 | 135 | 132 | 129 | 129 | 127 | 125 | 123 | 121 | 119 | 117 | 115 | 114 | 113 | 112 | 103 | 77.7 | 58.7 | 46 | 36.9 | 28.7 | 22.9 | 18.4 | 14.4 | 11.5 | 9.16 | 6.64
18Cr–10Ni–Ti | Forgings | SA–182 | F321H | … | ≤130 | 8 | 1 | 515 | 205 | 816 | HA–2 | H2, T8 | 138 | 138 | 131 | 123 | 118 | 114 | 106 | 99.7 | 94.5 | 92.3 | 90.7 | 89.4 | 87.5 | 86.9 | 85.7 | 85 | 83.9 | 83 | 82.4 | 77.7 | 58.7 | 46 | 36.9 | 28.7 | 22.9 | 18.4 | 14.4 | 11.5 | 9.16 | 6.64
18Cr–10Ni–Ti | Smls. tube | SA–213 | TP321H | … | … | 8 | 1 | 515 | 205 | 816 | HA–2 | G5, H2, T8 | 138 | 138 | 138 | 138 | 135 | 132 | 129 | 129 | 127 | 125 | 123 | 121 | 119 | 117 | 115 | 114 | 113 | 112 | 103 | 77.7 | 58.7 | 46 | 36.9 | 28.7 | 22.9 | 18.4 | 14.4 | 11.5 | 9.16 | 6.64
18Cr–10Ni–Ti | Smls. tube | SA–213 | TP321H | … | … | 8 | 1 | 515 | 205 | 816 | HA–2 | H2, T8 | 138 | 138 | 131 | 123 | 118 | 114 | 106 | 99.7 | 94.5 | 92.3 | 90.7 | 89.4 | 87.5 | 86.9 | 85.7 | 85 | 83.9 | 83 | 82.4 | 77.7 | 58.7 | 46 | 36.9 | 28.7 | 22.9 | 18.4 | 14.4 | 11.5 | 9.16 | 6.64
18Cr–10Ni–Ti | Plate | SA–240 | 321H | … | … | 8 | 1 | 515 | 205 | 816 | HA–2 | G5, H2, T8 | 138 | 138 | 138 | 138 | 135 | 132 | 129 | 129 | 127 | 125 | 123 | 121 | 119 | 117 | 115 | 114 | 113 | 112 | 103 | 77.7 | 58.7 | 46 | 36.9 | 28.7 | 22.9 | 18.4 | 14.4 | 11.5 | 9.16 | 6.64
18Cr–10Ni–Ti | Plate | SA–240 | 321H | … | … | 8 | 1 | 515 | 205 | 816 | HA–2 | H2, T8 | 138 | 138 | 131 | 123 | 118 | 114 | 106 | 99.7 | 94.5 | 92.3 | 90.7 | 89.4 | 87.5 | 86.9 | 85.7 | 85 | 83.9 | 83 | 82.4 | 77.7 | 58.7 | 46 | 36.9 | 28.7 | 22.9 | 18.4 | 14.4 | 11.5 | 9.16 | 6.64
18Cr–10Ni–Ti | Wld. tube | SA–249 | TP321H | … | … | 8 | 1 | 515 | 205 | NP | HA–2 | T8, W13 | 138 | 138 | 131 | 123 | 118 | 114 | 106 | 99.7 | 94.5 | 92.3 | 90.7 | 89.4 | 87.5 | 86.9 | 85.7 | 85 | 83.9 | 83 | 82.4 | 77.7 | 58.7 | 46 | 36.9 | 28.7 | 22.9 | 18.4 | 14.4 | 11.5 | 9.16 | 6.64
18Cr–10Ni–Ti | Wld. tube | SA–249 | TP321H | … | … | 8 | 1 | 515 | 205 | NP | HA–2 | G5, T8, W12, W13 | 138 | 138 | 138 | 138 | 135 | 132 | 129 | 129 | 127 | 125 | 123 | 121 | 119 | 117 | 115 | 114 | 113 | 112 | 103 | 77.7 | 58.7 | 46 | 36.9 | 28.7 | 22.9 | 18.4 | 14.4 | 11.5 | 9.16 | 6.64
18Cr–10Ni–Ti | Wld. tube | SA–249 | TP321H | … | … | 8 | 1 | 515 | 205 | 816 | HA–2 | G3, G5, G24, T8 | 117 | 117 | 117 | 117 | 114 | 112 | 110 | 110 | 108 | 106 | 104 | 102 | 101 | 99.4 | 98.1 | 97.4 | 96.3 | 95.4 | 87.8 | 64.4 | 49.7 | 39.3 | 31.4 | 24.5 | 19.4 | 15.5 | 12.1 | 9.85 | 7.93 | 5.62
18Cr–10Ni–Ti | Wld. tube | SA–249 | TP321H | … | … | 8 | 1 | 515 | 205 | 816 | HA–2 | G3, G24, T8 | 117 | 117 | 111 | 104 | 101 | 97.1 | 90.2 | 85 | 80.6 | 78.5 | 76.9 | 75.6 | 74.4 | 73.8 | 72.6 | 71.8 | 71.3 | 70.6 | 69.9 | 64 | 49.7 | 39.3 | 31.4 | 24.5 | 19.4 | 15.5 | 12.1 | 9.85 | 7.93 | 5.62
18Cr–10Ni–Ti | Smls. pipe | SA–312 | TP321H | … | ≤9.5 | 8 | 1 | 515 | 205 | 816 | HA–2 | G5, T8 | 138 | 138 | 138 | 138 | 135 | 132 | 129 | 129 | 127 | 125 | 123 | 121 | 119 | 117 | 115 | 114 | 113 | 112 | 103 | 77.7 | 58.7 | 46 | 36.9 | 28.7 | 22.9 | 18.4 | 14.4 | 11.5 | 9.16 | 6.64
18Cr–10Ni–Ti | Smls. pipe | SA–312 | TP321H | … | ≤9.5 | 8 | 1 | 515 | 205 | 816 | HA–2 | T8 | 138 | 138 | 131 | 123 | 118 | 114 | 106 | 99.7 | 94.5 | 92.3 | 90.7 | 89.4 | 87.5 | 86.9 | 85.7 | 85 | 83.9 | 83 | 82.4 | 77.7 | 58.7 | 46 | 36.9 | 28.7 | 22.9 | 18.4 | 14.4 | 11.5 | 9.16 | 6.64
18Cr–10Ni–Ti | Wld. pipe | SA–312 | TP321H | … | ≤9.5 | 8 | 1 | 515 | 205 | 816 | HA–2 | G5, T8, W12, W13, W14 | 138 | 138 | 138 | 138 | 135 | 132 | 129 | 129 | 127 | 125 | 123 | 121 | 119 | 117 | 115 | 114 | 113 | 112 | 103 | 77.7 | 58.7 | 46 | 36.9 | 28.7 | 22.9 | 18.4 | 14.4 | 11.5 | 9.16 | 6.64
18Cr–10Ni–Ti | Wld. pipe | SA–312 | TP321H | … | ≤9.5 | 8 | 1 | 515 | 205 | 816 | HA–2 | T8, W13, W14 | 138 | 138 | 131 | 123 | 118 | 114 | 106 | 99.7 | 94.5 | 92.3 | 90.7 | 89.4 | 87.5 | 86.9 | 85.7 | 85 | 83.9 | 83 | 82.4 | 77.7 | 58.7 | 46 | 36.9 | 28.7 | 22.9 | 18.4 | 14.4 | 11.5 | 9.16 | 6.64
18Cr–10Ni–Ti | Smls. pipe | SA–376 | TP321H | … | ≤9.5 | 8 | 1 | 515 | 205 | 816 | HA–2 | G5, H2, T8 | 138 | 138 | 138 | 138 | 135 | 132 | 129 | 129 | 127 | 125 | 123 | 121 | 119 | 117 | 115 | 114 | 113 | 112 | 103 | 77.7 | 58.7 | 46 | 36.9 | 28.7 | 22.9 | 18.4 | 14.4 | 11.5 | 9.16 | 6.64
18Cr–10Ni–Ti | Smls. pipe | SA–376 | TP321H | … | ≤9.5 | 8 | 1 | 515 | 205 | 816 | HA–2 | H2, T8 | 138 | 138 | 131 | 123 | 118 | 114 | 106 | 99.7 | 94.5 | 92.3 | 90.7 | 89.4 | 87.5 | 86.9 | 85.7 | 85 | 83.9 | 83 | 82.4 | 77.7 | 58.7 | 46 | 36.9 | 28.7 | 22.9 | 18.4 | 14.4 | 11.5 | 9.16 | 6.64
18Cr–10Ni–Ti | Smls. & wld. fittings | SA–403 | 321H | … | … | 8 | 1 | 515 | 205 | 816 | HA–2 | G5, H2, T8, W12, W14 | 138 | 138 | 138 | 138 | 135 | 132 | 129 | 129 | 127 | 125 | 123 | 121 | 119 | 117 | 115 | 114 | 113 | 112 | 103 | 77.7 | 58.7 | 46 | 36.9 | 28.7 | 22.9 | 18.4 | 14.4 | 11.5 | 9.16 | 6.64
18Cr–10Ni–Ti | Bar | SA–479 | 321H | … | … | 8 | 1 | 515 | 205 | 816 | HA–2 | H2, T8 | 138 | 138 | 131 | 123 | 118 | 114 | 106 | 99.7 | 94.5 | 92.3 | 90.7 | 89.4 | 87.5 | 86.9 | 85.7 | 85 | 83.9 | 83 | 82.4 | 77.7 | 58.7 | 46 | 36.9 | 28.7 | 22.9 | 18.4 | 14.4 | 11.5 | 9.16 | 6.64
18Cr–10Ni–Ti | Bar | SA–479 | 321H | … | … | 8 | 1 | 515 | 205 | 816 | HA–2 | G5, H2, T8 | 138 | 138 | 138 | 138 | 135 | 132 | 129 | 129 | 127 | 125 | 123 | 121 | 119 | 117 | 115 | 114 | 113 | 112 | 103 | 77.7 | 58.7 | 46 | 36.9 | 28.7 | 22.9 | 18.4 | 14.4 | 11.5 | 9.16 | 6.64
18Cr–12Ni–2Mo | Castings | SA–351 | CF3M | … | … | 8 | 1 | 485 | 205 | 454 | HA–4 | G1, G5, G16, G17, G19 | 138 | 138 | 138 | 138 | 136 | 134 | 133 | 125 | 119 | 116 | 114 | 112 | 111 | 110 | 108 | 107
18Cr–12Ni–2Mo | Castings | SA–351 | CF3M | … | … | 8 | 1 | 485 | 205 | 454 | HA–4 | G1, G19 | 138 | 138 | 128 | 117 | 111 | 107 | 98.5 | 92.7 | 88.2 | 86.1 | 84.4 | 83.2 | 82 | 81.1 | 80.2 | 79.5
18Cr–12Ni–2Mo | Cast pipe | SA–451 | CPF3M | … | … | 8 | 1 | 485 | 205 | 427 | HA–4 | G1, G5, G16, G17, G19 | 138 | 138 | 138 | 138 | 136 | 134 | 133 | 125 | 119 | 116 | 114 | 112 | 111 | 110 | 108
18Cr–12Ni–2Mo | Castings | SA–351 | CF8M | … | … | 8 | 1 | 485 | 205 | 816 | HA–2 | G1, G5, G12, G16, G17, G19, H1, T6 | 138 | 138 | 138 | 138 | 136 | 134 | 133 | 125 | 119 | 116 | 114 | 112 | 111 | 110 | 108 | 107 | 107 | 104 | 94.7 | 73.7 | 57.9 | 46 | 36.9 | 30.1 | 24.3 | 20.3 | 17 | 14.3 | 12.1 | 10.3
18Cr–12Ni–2Mo | Castings | SA–351 | CF8M | … | … | 8 | 1 | 485 | 205 | 816 | HA–2 | G1, G12, G19, H1, T8 | 138 | 138 | 128 | 117 | 111 | 107 | 98.5 | 92.7 | 88.2 | 86.1 | 84.4 | 83.2 | 82 | 81.1 | 80.2 | 79.5 | 78.9 | 78.2 | 77.6 | 73.7 | 57.9 | 46 | 36.9 | 30.1 | 24.3 | 20.3 | 17 | 14.3 | 12.1 | 10.3
18Cr–12Ni–2Mo | Cast pipe | SA–451 | CPF8M | … | … | 8 | 1 | 485 | 205 | 427 | HA–2 | G1, G5, G16, G17, G19 | 138 | 138 | 138 | 138 | 136 | 134 | 133 | 125 | 119 | 116 | 114 | 112 | 111 | 110 | 108
18Cr–10Ni–Ti | Wld. pipe | SA–813 | TP321H | … | … | 8 | 1 | 515 | 205 | NP | HA–2 | G5, H2, W12 | 138 | 138 | 138 | 138 | 135 | 132 | 129 | 129 | 127 | 125 | 123 | 120 | 119 | 117 | 115
18Cr–10Ni–Ti | Wld. pipe | SA–814 | TP321H | … | … | 8 | 1 | 515 | 205 | NP | HA–2 | G5, W12 | 138 | 138 | 138 | 138 | 135 | 132 | 129 | 129 | 127 | 125 | 123 | 120 | 119 | 117 | 115
18Cr–10Ni–Ti | Bar | SA/JIS G4303 | SUS321 | … | … | 8 | 1 | 520 | 205 | 816 | HA–2 | G5, G12, G22, H1, T6 | 138 | 138 | 138 | 138 | 135 | 132 | 129 | 129 | 127 | 125 | 123 | 121 | 119 | 117 | 115 | 114 | 113 | 111 | 87.4 | 57.5 | 44.4 | 32.9 | 24.5 | 18.3 | 12.6 | 8.41 | 6.18 | 4.37 | 2.77 | 1.62
18Cr–11Ni | Plate | SA–240 | 305 | … | … | 8 | 1 | 515 | 205 | NP | HA–1 | G5 | 138 | 138 | 138 | 137 | 134 | 130 | 126 | 122 | 116 | 114 | 111 | 109 | 107 | 105 | 103
18Cr–13Ni–3Mo | Forgings | SA–182 | F317L | … | >130 | 8 | 1 | 450 | 170 | 454 | HA–4 | G5 | 115 | 115 | 115 | 115 | 115 | 115 | 109 | 103 | 98 | 95.7 | 94.1 | 92.8 | 90.9 | 89 | 87.8 | 86.6
18Cr–13Ni–3Mo | Forgings | SA–182 | F317L | … | >130 | 8 | 1 | 450 | 170 | 454 | HA–4 | … | 115 | 115 | 106 | 96.3 | 91.3 | 87.4 | 81.2 | 76 | 72.5 | 71.2 | 70 | 68.8 | 67.5 | 66.3 | 65 | 63.8
18Cr–13Ni–3Mo | Forgings | SA–182 | F317L | … | ≤130 | 8 | 1 | 485 | 170 | 454 | HA–4 | G5 | 115 | 115 | 115 | 115 | 115 | 115 | 109 | 103 | 98 | 95.7 | 94.1 | 92.8 | 90.9 | 89 | 87.8 | 86.6
18Cr–13Ni–3Mo | Forgings | SA–182 | F317L | … | ≤130 | 8 | 1 | 485 | 170 | 454 | HA–4 | … | 115 | 115 | 106 | 96.3 | 91.3 | 87.4 | 81.2 | 76 | 72.5 | 71.2 | 70 | 68.8 | 67.5 | 66.3 | 65 | 63.8
18Cr–13Ni–3Mo | Forgings | SA–182 | F317 | … | ≤130 | 8 | 1 | 515 | 205 | 816 | HA–2 | G5, G12, T8 | 138 | 138 | 138 | 138 | 138 | 138 | 134 | 126 | 119 | 116 | 114 | 112 | 111 | 110 | 108 | 108 | 107 | 106 | 105 | 99.8 | 80.3 | 65.5 | 50.4 | 38.6 | 29.6 | 23 | 17.7 | 13.4 | 10.4 | 8.05
18Cr–13Ni–3Mo | Forgings | SA–182 | F317 | … | ≤130 | 8 | 1 | 515 | 205 | 816 | HA–2 | G12, T9 | 138 | 138 | 128 | 118 | 112 | 107 | 99.2 | 92.8 | 88.1 | 86.1 | 84.1 | 82.9 | 82 | 81.4 | 80.6 | 79.8 | 79.2 | 78.7 | 77.8 | 77.1 | 75 | 65.5 | 50.4 | 38.6 | 29.6 | 23 | 17.7 | 13.4 | 10.4 | 8.05
18Cr–13Ni–3Mo | Plate | SA–240 | 317 | … | … | 8 | 1 | 515 | 205 | 816 | HA–2 | G5, G12, T8 | 138 | 138 | 138 | 138 | 138 | 138 | 134 | 126 | 119 | 116 | 114 | 112 | 111 | 110 | 108 | 108 | 107 | 106 | 105 | 99.8 | 80.3 | 65.5 | 50.4 | 38.6 | 29.6 | 23 | 17.7 | 13.4 | 10.4 | 8.05
18Cr–13Ni–3Mo | Plate | SA–240 | 317 | … | … | 8 | 1 | 515 | 205 | 816 | HA–2 | G12, T9 | 138 | 138 | 128 | 118 | 112 | 107 | 99.2 | 92.8 | 88.1 | 86.1 | 84.1 | 82.9 | 82 | 81.4 | 80.6 | 79.8 | 79.2 | 78.7 | 77.8 | 77.1 | 75 | 65.5 | 50.4 | 38.6 | 29.6 | 23 | 17.7 | 13.4 | 10.4 | 8.05
18Cr–13Ni–3Mo | Plate | SA–240 | 317L | … | … | 8 | 1 | 515 | 205 | 454 | HA–4 | G5 | 138 | 138 | 138 | 138 | 137 | 135 | 131 | 123 | 118 | 116 | 113 | 111 | 109 | 107 | 105 | 103
18Cr–13Ni–3Mo | Plate | SA–240 | 317L | … | … | 8 | 1 | 515 | 205 | 454 | HA–4 | … | 138 | 138 | 127 | 115 | 109 | 105 | 97.1 | 91.2 | 87.3 | 85.4 | 83.8 | 82.5 | 80.6 | 79.4 | 78.1 | 76.9
18Cr–13Ni–3Mo | Wld. tube | SA–249 | TP317 | … | … | 8 | 1 | 515 | 205 | NP | HA–2 | G5, W12 | 138 | 138 | 138 | 138 | 138 | 138 | 134 | 126 | 119 | 116 | 114 | 112 | 111 | 110 | 108
18Cr–13Ni–3Mo | Wld. tube | SA–249 | TP317 | … | … | 8 | 1 | 515 | 205 | 816 | HA–2 | G5, G12, G24, T8 | 117 | 117 | 117 | 117 | 117 | 117 | 114 | 107 | 101 | 99 | 96.8 | 95.7 | 94.4 | 93.1 | 92.5 | 91.4 | 90.5 | 89.9 | 89.3 | 85.3 | 68.1 | 55.6 | 42.9 | 33 | 25.3 | 19.4 | 14.7 | 11.3 | 8.9 | 6.77
18Cr–13Ni–3Mo | Wld. tube | SA–249 | TP317 | … | … | 8 | 1 | 515 | 205 | 816 | HA–2 | G12, G24, T9 | 117 | 117 | 109 | 99.8 | 94.9 | 90.8 | 84 | 78.8 | 74.7 | 73.3 | 72.1 | 70.8 | 69.6 | 69 | 68.4 | 67.7 | 67.1 | 66.5 | 65.9 | 65.3 | 64 | 55.6 | 42.9 | 33 | 25.3 | 19.4 | 14.7 | 11.3 | 8.9 | 6.77
18Cr–13Ni–3Mo | Wld. tube | SA–249 | TP317L | … | … | 8 | 1 | 515 | 205 | 454 | HA–4 | G5, G24 | 117 | 117 | 117 | 117 | 116 | 115 | 111 | 105 | 99.9 | 97.9 | 96 | 94.2 | 93 | 91.1 | 89.3 | 87.4
18Cr–13Ni–3Mo | Wld. tube | SA–249 | TP317L | … | … | 8 | 1 | 515 | 205 | 454 | HA–4 | G24 | 117 | 117 | 108 | 98.3 | 93 | 88.8 | 82.5 | 78 | 74.1 | 72.6 | 71.4 | 70.1 | 68.9 | 67.7 | 66.4 | 65.2
18Cr–13Ni–3Mo | Smls. & wld. pipe | SA–312 | TP317 | … | … | 8 | 1 | 515 | 205 | 816 | HA–2 | G5, G12, T8, W12, W14 | 138 | 138 | 138 | 138 | 138 | 138 | 134 | 126 | 119 | 116 | 114 | 112 | 111 | 110 | 108 | 108 | 107 | 106 | 105 | 99.8 | 80.3 | 65.5 | 50.4 | 38.6 | 29.6 | 23 | 17.7 | 13.4 | 10.4 | 8.05
18Cr–13Ni–3Mo | Smls. pipe | SA–312 | TP317 | … | … | 8 | 1 | 515 | 205 | 816 | HA–2 | G12, T9 | 138 | 138 | 128 | 118 | 112 | 107 | 99.2 | 92.8 | 88.1 | 86.1 | 84.1 | 82.9 | 82 | 81.4 | 80.6 | 79.8 | 79.2 | 78.7 | 77.8 | 77.1 | 75 | 65.5 | 50.4 | 38.6 | 29.6 | 23 | 17.7 | 13.4 | 10.4 | 8.05
18Cr–13Ni–3Mo | Wld. pipe | SA–312 | TP317 | … | … | 8 | 1 | 515 | 205 | 816 | HA–2 | G5, G12, G24, T8 | 117 | 117 | 117 | 117 | 117 | 117 | 114 | 107 | 101 | 99 | 96.8 | 95.7 | 94.4 | 93.1 | 92.5 | 91.4 | 90.5 | 89.9 | 89.3 | 85.3 | 68.1 | 55.6 | 42.9 | 33 | 25.3 | 19.4 | 14.7 | 11.3 | 8.9 | 6.77
18Cr–13Ni–3Mo | Wld. pipe | SA–312 | TP317 | … | … | 8 | 1 | 515 | 205 | 816 | HA–2 | G12, G24, T9 | 117 | 117 | 109 | 99.8 | 94.9 | 90.8 | 84 | 78.8 | 74.7 | 73.3 | 72.1 | 70.8 | 69.6 | 69 | 68.4 | 67.7 | 67.1 | 66.5 | 65.9 | 65.3 | 64 | 55.6 | 42.9 | 33 | 25.3 | 19.4 | 14.7 | 11.3 | 8.9 | 6.77
18Cr–13Ni–3Mo | Smls. pipe | SA–312 | TP317L | … | … | 8 | 1 | 515 | 205 | 454 | HA–4 | G5 | 138 | 138 | 138 | 138 | 138 | 135 | 131 | 123 | 118 | 116 | 113 | 111 | 109 | 107 | 105 | 103
18Cr–13Ni–3Mo | Smls. pipe | SA–312 | TP317L | … | … | 8 | 1 | 515 | 205 | 454 | HA–4 | … | 138 | 138 | 126 | 115 | 109 | 105 | 97.1 | 91.3 | 87.3 | 85.4 | 83.8 | 82.5 | 80.6 | 79.4 | 78.1 | 76.9
18Cr–13Ni–3Mo | Wld. pipe | SA–312 | TP317L | … | … | 8 | 1 | 515 | 205 | 454 | HA–4 | G5, G24 | 117 | 117 | 117 | 117 | 117 | 115 | 111 | 105 | 99.9 | 97.9 | 96 | 94.2 | 93 | 91.1 | 89.3 | 87.4
18Cr–13Ni–3Mo | Wld. pipe | SA–312 | TP317L | … | … | 8 | 1 | 515 | 205 | 454 | HA–4 | G24 | 117 | 117 | 107 | 98.5 | 93 | 88.8 | 82.5 | 78 | 74.1 | 72.6 | 71.4 | 70.1 | 68.9 | 67.7 | 66.4 | 65.2
18Cr–13Ni–3Mo | Smls. & wld. fittings | SA–403 | 317 | … | … | 8 | 1 | 515 | 205 | 816 | HA–2 | G5, G12, T8, W14 | 138 | 138 | 138 | 138 | 138 | 138 | 134 | 126 | 119 | 116 | 114 | 112 | 111 | 110 | 108 | 108 | 107 | 106 | 105 | 99.8 | 80.3 | 65.5 | 50.4 | 38.6 | 29.6 | 23 | 17.7 | 13.4 | 10.4 | 8.05
18Cr–13Ni–3Mo | Fittings | SA–403 | 317L | CR | … | 8 | 1 | 515 | 205 | 454 | HA–4 | G5, G24 | 117 | 117 | 117 | 117 | 116 | 115 | 111 | 105 | 99.9 | 97.9 | 96 | 94.2 | 93 | 91.1 | 89.3 | 87.4
18Cr–13Ni–3Mo | Fittings | SA–403 | 317L | CR | … | 8 | 1 | 515 | 205 | 454 | HA–4 | G24 | 117 | 117 | 108 | 98.3 | 93 | 88.8 | 82.5 | 78 | 74.1 | 72.6 | 71.4 | 70.1 | 68.9 | 67.7 | 66.4 | 65.2
18Cr–13Ni–3Mo | Fittings | SA–403 | 317L | WP–S | … | 8 | 1 | 515 | 205 | 454 | HA–4 | G5 | 138 | 138 | 138 | 138 | 137 | 135 | 131 | 123 | 118 | 116 | 113 | 111 | 109 | 107 | 105 | 103
18Cr–13Ni–3Mo | Fittings | SA–403 | 317L | WP–S | … | 8 | 1 | 515 | 205 | 454 | HA–4 | … | 138 | 138 | 127 | 115 | 109 | 105 | 97.1 | 91.2 | 87.3 | 85.4 | 83.8 | 82.5 | 80.6 | 79.4 | 78.1 | 76.9
18Cr–13Ni–3Mo | Fittings | SA–403 | 317L | WP–W | … | 8 | 1 | 515 | 205 | 454 | HA–4 | G5, G24 | 117 | 117 | 117 | 117 | 116 | 115 | 111 | 105 | 99.9 | 97.9 | 96 | 94.2 | 93 | 91.1 | 89.3 | 87.4
18Cr–13Ni–3Mo | Fittings | SA–403 | 317L | WP–W | … | 8 | 1 | 515 | 205 | 454 | HA–4 | G24 | 117 | 117 | 108 | 98.3 | 93 | 88.8 | 82.5 | 78 | 74.1 | 72.6 | 71.4 | 70.1 | 68.9 | 67.7 | 66.4 | 65.2
18Cr–13Ni–3Mo | Fittings | SA–403 | 317L | WP–WU | … | 8 | 1 | 515 | 205 | 454 | HA–4 | G5, G24 | 117 | 117 | 117 | 117 | 116 | 115 | 111 | 105 | 99.9 | 97.9 | 96 | 94.2 | 93 | 91.1 | 89.3 | 87.4
18Cr–13Ni–3Mo | Fittings | SA–403 | 317L | WP–WU | … | 8 | 1 | 515 | 205 | 454 | HA–4 | G24 | 117 | 117 | 108 | 98.3 | 93 | 88.8 | 82.5 | 78 | 74.1 | 72.6 | 71.4 | 70.1 | 68.9 | 67.7 | 66.4 | 65.2
18Cr–13Ni–3Mo | Fittings | SA–403 | 317L | WP–WX | … | 8 | 1 | 515 | 205 | 454 | HA–4 | G5, G24 | 117 | 117 | 117 | 117 | 116 | 115 | 111 | 105 | 99.9 | 97.9 | 96 | 94.2 | 93 | 91.1 | 89.3 | 87.4
18Cr–13Ni–3Mo | Fittings | SA–403 | 317L | WP–WX | … | 8 | 1 | 515 | 205 | 454 | HA–4 | G24 | 117 | 117 | 108 | 98.3 | 93 | 88.8 | 82.5 | 78 | 74.1 | 72.6 | 71.4 | 70.1 | 68.9 | 67.7 | 66.4 | 65.2
18Cr–15Ni–4Si | Forgings | SA–182 | … | Sol. ann. | … | 8 | 1 | 540 | 240 | 149 | HA–2 | G5, G32, H6 | 153 | 153 |  | 147 |  | 135
18Cr–15Ni–4Si | Forgings | SA–182 | … | Sol. ann. | … | 8 | 1 | 540 | 240 | 149 | HA–2 | G32, H6 | 153 | 153 |  | 124 |  | 111
18Cr–15Ni–4Si | Plate | SA–240 | … | Sol. ann. | ≤50 | 8 | 1 | 540 | 240 | 149 | HA–2 | G5, G32, H6 | 153 | 153 |  | 147 |  | 135
18Cr–15Ni–4Si | Plate | SA–240 | … | Sol. ann. | ≤50 | 8 | 1 | 540 | 240 | 149 | HA–2 | G32, H6 | 153 | 153 |  | 124 |  | 111
18Cr–15Ni–4Si | Smls. & wld. pipe | SA–312 | … | Sol. ann. | … | 8 | 1 | 540 | 240 | 149 | HA–2 | G5, G32, H6 | 153 | 153 |  | 147 |  | 135
18Cr–15Ni–4Si | Smls. & wld. pipe | SA–312 | … | Sol. ann. | … | 8 | 1 | 540 | 240 | 149 | HA–2 | G32, H6 | 153 | 153 |  | 124 |  | 111
18Cr–15Ni–4Si | Wld. pipe | SA–312 | … | Sol. ann. | … | 8 | 1 | 540 | 240 | 149 | HA–2 | G5, G24, G32, H6 | 130 | 130 |  | 125 |  | 116
18Cr–15Ni–4Si | Wld. pipe | SA–312 | … | Sol. ann. | … | 8 | 1 | 540 | 240 | 149 | HA–2 | G24, G32, H6 | 130 | 130 |  | 105 |  | 94.4
18Cr–15Ni–4Si | Bar | SA–479 | … | Sol. ann. | ≤100 | 8 | 1 | 540 | 240 | 149 | HA–2 | G5, G32, H6 | 153 | 153 |  | 147 |  | 135
18Cr–15Ni–4Si | Bar | SA–479 | … | Sol. ann. | ≤100 | 8 | 1 | 540 | 240 | 149 | HA–2 | G32, H6 | 153 | 153 |  | 124 |  | 111
18Cr–18Ni–2Si | Smls. tube | SA–213 | XM–15 | … | … | 8 | 1 | 515 | 205 | 538 | HA–2 | G5 | 138 | 138 | 138 | 137 | 134 | 130 | 126 | 122 | 116 | 114 | 111 | 109 | 107 | 105 | 103 | 101 | 99.3 | 98 | 93.3
18Cr–18Ni–2Si | Smls. tube | SA–213 | XM–15 | … | … | 8 | 1 | 515 | 205 | 538 | HA–2 | … | 138 | 138 | 126 | 113 | 107 | 103 | 95.7 | 89.9 | 85.9 | 84.1 | 82.2 | 80.5 | 79.2 | 77.3 | 76 | 74.8 | 73.6 | 72.4 | 70.8
18Cr–18Ni–2Si | Plate | SA–240 | XM–15 | … | … | 8 | 1 | 515 | 205 | 538 | HA–2 | G5 | 138 | 138 | 138 | 137 | 134 | 130 | 126 | 122 | 116 | 114 | 111 | 109 | 107 | 105 | 103 | 101 | 99.3 | 98 | 93.3
18Cr–18Ni–2Si | Plate | SA–240 | XM–15 | … | … | 8 | 1 | 515 | 205 | 538 | HA–2 | … | 138 | 138 | 126 | 113 | 107 | 103 | 95.7 | 89.9 | 85.9 | 84.1 | 82.2 | 80.5 | 79.2 | 77.3 | 76 | 74.8 | 73.6 | 72.4 | 70.8
18Cr–18Ni–2Si | Wld. tube | SA–249 | TPXM–15 | … | … | 8 | 1 | 515 | 205 | 538 | HA–2 | G5, G24 | 117 | 117 | 117 | 117 | 114 | 111 | 107 | 103 | 98.5 | 96.5 | 94.7 | 92.8 | 90.9 | 89.1 | 87.1 | 85.9 | 84 | 83.2 | 79
18Cr–18Ni–2Si | Wld. tube | SA–249 | TPXM–15 | … | … | 8 | 1 | 515 | 205 | 538 | HA–2 | G24 | 117 | 117 | 107 | 96.2 | 91.2 | 87.4 | 81.1 | 76.6 | 72.7 | 71.2 | 70 | 68.8 | 67.5 | 66.3 | 65 | 63.8 | 62.6 | 61.3 | 60.1
18Cr–18Ni–2Si | Wld. pipe | SA–312 | TPXM–15 | … | … | 8 | 1 | 515 | 205 | 510 | HA–2 | G5, G24 | 117 | 117 | 117 | 117 | 114 | 111 | 107 | 103 | 98.5 | 96.5 | 94.7 | 92.8 | 90.9 | 89.1 | 87.1 | 85.9 | 84 | 83.2
18Cr–18Ni–2Si | Wld. pipe | SA–312 | TPXM–15 | … | … | 8 | 1 | 515 | 205 | 538 | HA–2 | G24 | 117 | 117 | 107 | 96.2 | 91.2 | 87.4 | 81.1 | 76.6 | 72.7 | 71.2 | 70 | 68.8 | 67.5 | 66.3 | 65 | 63.8 | 62.6 | 61.3 | 60.1
18Cr–20Ni–5.5Si | Smls. tube | SA–213 | … | Sol. ann. | … | 8 | 1 | 540 | 220 | 204 | HA–2 | G5, G32, H6 | 147 | 147 |  | 147 |  | 147 | 145
18Cr–20Ni–5.5Si | Smls. tube | SA–213 | … | Sol. ann. | … | 8 | 1 | 540 | 220 | 204 | HA–2 | G32, H6 | 147 | 147 |  | 121 |  | 113 | 107
18Cr–20Ni–5.5Si | Plate | SA–240 | … | Sol. ann. | … | 8 | 1 | 540 | 220 | 204 | HA–2 | G5, G32, H6 | 147 | 147 |  | 147 |  | 147 | 145
18Cr–20Ni–5.5Si | Plate | SA–240 | … | Sol. ann. | … | 8 | 1 | 540 | 220 | 204 | HA–2 | G32, H6 | 147 | 147 |  | 121 |  | 113 | 107
18Cr–20Ni–5.5Si | Smls. & wld. pipe | SA–312 | … | Sol. ann. | … | 8 | 1 | 550 | 220 | 204 | HA–2 | G5, G32, H6 | 147 | 147 |  | 147 |  | 147 | 145
18Cr–20Ni–5.5Si | Smls. & wld. pipe | SA–312 | … | Sol. ann. | … | 8 | 1 | 550 | 220 | 204 | HA–2 | G32, H6 | 147 | 147 |  | 121 |  | 114 | 106
18Cr–20Ni–5.5Si | Wld. pipe | SA–312 | … | Sol. ann. | … | 8 | 1 | 550 | 220 | 204 | HA–2 | G5, G24, G32, H6 | 125 | 125 |  | 125 |  | 125 | 124
18Cr–20Ni–5.5Si | Wld. pipe | SA–312 | … | Sol. ann. | … | 8 | 1 | 550 | 220 | 204 | HA–2 | G24, G32, H6 | 125 | 125 |  | 103 |  | 97.2 | 90.4
18Cr–20Ni–5.5Si | Bar | SA–479 | … | Sol. ann. | … | 8 | 1 | 550 | 220 | 204 | HA–2 | G5, G32, H6 | 147 | 147 |  | 147 |  | 147 | 145
18Cr–20Ni–5.5Si | Bar | SA–479 | … | Sol. ann. | … | 8 | 1 | 550 | 220 | 204 | HA–2 | G32, H6 | 147 | 147 |  | 121 |  | 114 | 106
19Cr–9Ni–½Mo | Castings | SA–351 | CF10 | … | … | 8 | 1 | 485 | 205 | 816 | HA–1 | G1, G5, G19, T6 | 138 | 138 | 134 | 130 | 126 | 122 | 119 | 118 | 115 | 114 | 111 | 109 | 107 | 105 | 103 | 101 | 99.5 | 92.8 | 75.6 | 61.2 | 49 | 40.1 | 32.8 | 27.2 | 23.4 | 19.6 | 16.7 | 14.7 | 12.9 | 11
19Cr–9Ni–½Mo | Castings | SA–351 | CF10 | … | … | 8 | 1 | 485 | 205 | 816 | HA–1 | G1, G19, T7 | 138 | 138 | 126 | 113 | 107 | 103 | 95.7 | 90 | 85.6 | 83.9 | 82.3 | 80.5 | 79.2 | 77.7 | 76.4 | 74.9 | 73.6 | 72.6 | 70 | 61.2 | 49 | 40.1 | 32.8 | 27.2 | 23.4 | 19.6 | 16.7 | 14.7 | 12.9 | 11
19Cr–9Ni–2Mo | Castings | SA–351 | CF10M | … | … | 8 | 1 | 485 | 205 | 816 | HA–2 | G1, G5, G19, T6 | 138 | 138 | 138 | 138 | 136 | 134 | 133 | 125 | 119 | 116 | 114 | 112 | 111 | 110 | 108 | 107 | 107 | 104 | 94.7 | 73.7 | 57.9 | 46 | 36.9 | 30.1 | 24.3 | 20.3 | 17 | 14.3 | 12.1 | 10.3
19Cr–9Ni–2Mo | Castings | SA–351 | CF10M | … | … | 8 | 1 | 485 | 205 | 816 | HA–2 | G1, G19, T8 | 138 | 138 | 129 | 119 | 113 | 108 | 99.3 | 92.7 | 88.1 | 86.1 | 84.4 | 83.2 | 82 | 81.1 | 80.2 | 79.5 | 78.9 | 78.2 | 77.6 | 73.7 | 57.9 | 46 | 36.9 | 30.1 | 24.3 | 20.3 | 17 | 14.3 | 12.1 | 10.3
19Cr–10Ni–3Mo | Castings | SA–351 | CG8M | … | … | 8 | 1 | 515 | 240 | 538 | HA–2 | G1, G5, G19 | 148 | 148 | 146 | 143 | 139 | 135 | 132 | 128 | 122 | 120 | 117 | 116 | 114 | 113 | 112 | 111 | 109 | 97.7 | 72.6
19Cr–10Ni–3Mo | Castings | SA–351 | CG8M | … | … | 8 | 1 | 515 | 240 | 538 | HA–2 | G1, G19 | 148 | 148 | 139 | 127 | 120 | 113 | 102 | 94.9 | 90 | 88.4 | 87.2 | 86 | 84.7 | 83.5 | 82.9 | 81.7 | 80.5 | 78.9 | 77
19Cr–15Ni–4Mo | Smls. tube | SA–213 | … | … | … | 8 | 4 | 515 | 205 | 204 | HA–4 | G5, G32 | 138 | 138 | 138 | 138 | 137 | 135 | 131
19Cr–15Ni–4Mo | Smls. tube | SA–213 | … | … | … | 8 | 4 | 515 | 205 | 204 | HA–4 | G32 | 138 | 138 | 127 | 115 | 109 | 105 | 97.2
19Cr–15Ni–4Mo | Plate | SA–240 | … | … | … | 8 | 4 | 515 | 205 | 204 | HA–4 | G5, G32 | 138 | 138 | 138 | 138 | 137 | 135 | 131
19Cr–15Ni–4Mo | Plate | SA–240 | … | … | … | 8 | 4 | 515 | 205 | 204 | HA–4 | G32 | 138 | 138 | 127 | 115 | 109 | 105 | 97.2
19Cr–15Ni–4Mo | Wld. tube | SA–249 | … | … | … | 8 | 4 | 515 | 205 | 204 | HA–4 | G5, G24, G32 | 117 | 117 | 117 | 117 | 116 | 114 | 111
19Cr–15Ni–4Mo | Wld. tube | SA–249 | … | … | … | 8 | 4 | 515 | 205 | 204 | HA–4 | G24, G32 | 117 | 117 | 108 | 97.6 | 92.6 | 88.8 | 82.6
19Cr–15Ni–4Mo | Smls. pipe | SA–312 | … | … | … | 8 | 4 | 515 | 205 | 204 | HA–4 | G5, G32 | 138 | 138 | 138 | 138 | 137 | 135 | 131
19Cr–15Ni–4Mo | Smls. pipe | SA–312 | … | … | … | 8 | 4 | 515 | 205 | 204 | HA–4 | G32 | 138 | 138 | 127 | 115 | 109 | 105 | 97.2
19Cr–15Ni–4Mo | Wld. pipe | SA–312 | … | … | … | 8 | 4 | 515 | 205 | 204 | HA–4 | G5, G24, G32 | 117 | 117 | 117 | 117 | 116 | 114 | 111
19Cr–15Ni–4Mo | Wld. pipe | SA–312 | … | … | … | 8 | 4 | 515 | 205 | 204 | HA–4 | G24, G32 | 117 | 117 | 108 | 97.6 | 92.6 | 88.8 | 82.6
19Cr–15Ni–4Mo | Wld. pipe | SA–358 | … | … | … | 8 | 4 | 515 | 205 | 204 | HA–4 | G5, G24, G32 | 117 | 117 | 117 | 117 | 116 | 114 | 111
19Cr–15Ni–4Mo | Wld. pipe | SA–358 | … | … | … | 8 | 4 | 515 | 205 | 204 | HA–4 | G24, G32 | 117 | 117 | 108 | 97.6 | 92.6 | 88.8 | 82.6
19Cr–15Ni–4Mo | Smls. pipe | SA–376 | … | … | … | 8 | 4 | 515 | 205 | 204 | HA–4 | G5, G32 | 138 | 138 | 138 | 138 | 137 | 135 | 131
19Cr–15Ni–4Mo | Smls. pipe | SA–376 | … | … | … | 8 | 4 | 515 | 205 | 204 | HA–4 | G32 | 138 | 138 | 127 | 115 | 109 | 105 | 97.2
19Cr–15Ni–4Mo | Fittings | SA–403 | … | … | … | 8 | 4 | 515 | 205 | 204 | HA–4 | G5, G32, W14 | 138 | 138 |  | 138 |  | 135 | 131
19Cr–15Ni–4Mo | Wld. pipe | SA–409 | … | … | … | 8 | 4 | 515 | 205 | 204 | HA–4 | G5, G24, G32 | 117 | 117 | 117 | 117 | 116 | 114 | 111
19Cr–15Ni–4Mo | Wld. pipe | SA–409 | … | … | … | 8 | 4 | 515 | 205 | 204 | HA–4 | G24, G32 | 117 | 117 | 108 | 97.6 | 92.6 | 88.8 | 82.6
19Cr–15Ni–4Mo | Bar | SA–479 | … | … | … | 8 | 4 | 515 | 205 | 204 | HA–4 | G5, G32 | 138 | 138 | 138 | 138 | 137 | 135 | 131
19Cr–15Ni–4Mo | Bar | SA–479 | … | … | … | 8 | 4 | 515 | 205 | 204 | HA–4 | G32 | 138 | 138 | 127 | 115 | 109 | 105 | 97.2
20Cr–3Ni–1.5Mo–N | Plate | SA–240 | … | … | t > 5 | 10H | 1 | 655 | 450 | 343 | HA–5 | G19 | 187 | 187 | 187 | 180 | 174 | 171 | 169 | 169 | 169 | 169 | 169
20Cr–3Ni–1.5Mo–N | Wld. pipe | SA–790 | … | … | … | 10H | 1 | 655 | 450 | 343 | HA–5 | G19, G24 | 159 | 159 | 159 | 153 | 148 | 145 | 144 | 144 | 144 | 144 | 144
20Cr–3Ni–1.5Mo–N | Sheet | SA–240 | … | … | t ≤ 5 | 10H | 1 | 690 | 485 | 343 | HA–5 | G19 | 197 | 197 | 197 | 189 | 183 | 180 | 178 | 178 | 178 | 178 | 178
20Cr–3Ni–1.5Mo–N | Smls. tube | SA–789 | … | … | t ≤ 5 | 10H | 1 | 690 | 485 | 343 | HA–5 | G19 | 197 | 197 | 197 | 189 | 183 | 180 | 178 | 178 | 178 | 178 | 178
20Cr–3Ni–1.5Mo–N | Wld. tube | SA–789 | … | … | t ≤ 5 | 10H | 1 | 690 | 485 | 343 | HA–5 | G19, G24 | 167 | 167 | 167 | 161 | 156 | 153 | 151 | 151 | 151 | 151 | 151
20Cr–3Ni–1.5Mo–N | Smls. tube | SA–789 | … | … | t > 5 | 10H | 1 | 655 | 450 | 343 | HA–5 | G19 | 187 | 187 | 187 | 180 | 174 | 171 | 169 | 169 | 169 | 169 | 169
20Cr–3Ni–1.5Mo–N | Wld. tube | SA–789 | … | … | t > 5 | 10H | 1 | 655 | 450 | 343 | HA–5 | G19, G24 | 159 | 159 | 159 | 153 | 148 | 145 | 144 | 144 | 144 | 144 | 144
20Cr–10Ni | Bar | SA–479 | ER308 | … | … | … | … | 515 | 205 | NP | HA–2 | G5 | 138 | 138 | 138 | 137 | 134 | 130 | 126 | 122 | 116 | 114 | 111 | 109 | 107 | 105 | 103
20Cr–18Ni–6Mo | Castings | SA–351 | CK3MCuN | … | … | 8 | 4 | 550 | 260 | 399 | HA–2 | G1, G5 | 158 | 158 | 158 | 158 | 154 | 149 | 143 | 139 | 136 | 135 | 134 | 133 | 132
20Cr–18Ni–6Mo | Castings | SA–351 | CK3MCuN | … | … | 8 | 4 | 550 | 260 | 399 | HA–2 | G1 | 158 | 158 | 151 | 141 | 134 | 127 | 119 | 112 | 107 | 106 | 105 | 104 | 103
20Cr–18Ni–6Mo | Forgings | SA–182 | F44 | … | … | 8 | 4 | 650 | 300 | 399 | HA–2 | G5 | 185 | 185 | 185 | 185 | 181 | 176 | 168 | 163 | 159 | 158 | 157 | 156 | 156
20Cr–18Ni–6Mo | Forgings | SA–182 | F44 | … | … | 8 | 4 | 650 | 300 | 399 | HA–2 | … | 185 | 185 | 175 | 162 | 154 | 147 | 137 | 129 | 125 | 123 | 121 | 120 | 119
20Cr–18Ni–6Mo | Fittings | SA–403 | … | … | … | 8 | 4 | 650 | 305 | NP | HA–2 | G5, W12 | 185 | 185 | 185 | 185 | 181 | 176 | 168 | 163 | 159 | 158 | 157 | 156 | 156
20Cr–18Ni–6Mo | Smls. tube | SA–213 | … | … | t > 5 | 8 | 4 | 655 | 310 | 399 | HA–2 | G5 | 187 | 187 | 187 | 187 | 182 | 178 | 170 | 165 | 161 | 160 | 159 | 158 | 158
20Cr–18Ni–6Mo | Smls. tube | SA–213 | … | … | t > 5 | 8 | 4 | 655 | 310 | 399 | HA–2 | … | 187 | 187 | 181 | 166 | 157 | 151 | 140 | 133 | 127 | 125 | 124 | 123 | 122
20Cr–18Ni–6Mo | Plate | SA–240 | … | … | >5 | 8 | 4 | 655 | 310 | 399 | HA–2 | G5 | 187 | 187 | 187 | 186 | 183 | 178 | 170 | 164 | 161 | 160 | 159 | 158 | 158
20Cr–18Ni–6Mo | Plate | SA–240 | … | … | >5 | 8 | 4 | 655 | 310 | 399 | HA–2 | … | 187 | 187 | 178 | 167 | 158 | 151 | 140 | 133 | 128 | 125 | 124 | 123 | 122
20Cr–18Ni–6Mo | Wld. tube | SA–249 | … | … | t > 5 | 8 | 4 | 655 | 310 | 399 | HA–2 | G5, G24 | 159 | 159 | 159 | 159 | 155 | 151 | 145 | 140 | 137 | 136 | 135 | 135 | 134
20Cr–18Ni–6Mo | Wld. tube | SA–249 | … | … | t > 5 | 8 | 4 | 655 | 310 | 399 | HA–2 | G24 | 159 | 159 | 154 | 141 | 134 | 128 | 119 | 113 | 108 | 107 | 105 | 104 | 104
20Cr–18Ni–6Mo | Smls. pipe | SA–312 | … | … | t > 5 | 8 | 4 | 655 | 310 | 399 | HA–2 | G5 | 187 | 187 | 187 | 187 | 182 | 178 | 170 | 165 | 161 | 160 | 159 | 158 | 158
20Cr–18Ni–6Mo | Smls. pipe | SA–312 | … | … | t > 5 | 8 | 4 | 655 | 310 | 399 | HA–2 | … | 187 | 187 | 181 | 166 | 157 | 151 | 140 | 133 | 127 | 125 | 124 | 123 | 122
20Cr–18Ni–6Mo | Wld. pipe | SA–312 | … | … | t > 5 | 8 | 4 | 655 | 310 | 399 | HA–2 | G5, G24 | 159 | 159 | 159 | 159 | 155 | 151 | 145 | 140 | 137 | 136 | 135 | 135 | 134
20Cr–18Ni–6Mo | Wld. pipe | SA–312 | … | … | t > 5 | 8 | 4 | 655 | 310 | 399 | HA–2 | G24 | 159 | 159 | 154 | 141 | 134 | 128 | 119 | 113 | 108 | 107 | 105 | 104 | 104
20Cr–18Ni–6Mo | Wld. pipe | SA–358 | … | … | t ≥ 5 | 8 | 4 | 655 | 310 | 399 | HA–2 | G5, G24 | 159 | 159 | 159 | 159 | 155 | 151 | 145 | 140 | 137 | 136 | 135 | 135 | 134
20Cr–18Ni–6Mo | Wld. pipe | SA–358 | … | … | t ≥ 5 | 8 | 4 | 655 | 310 | 399 | HA–2 | G24 | 159 | 159 | 154 | 141 | 134 | 128 | 119 | 113 | 108 | 107 | 105 | 104 | 104
20Cr–18Ni–6Mo | Smls. tube | SA–213 | … | … | t ≤ 5 | 8 | 4 | 675 | 310 | 399 | HA–2 | G5 | 193 | 193 | 193 | 192 | 188 | 183 | 175 | 170 | 166 | 165 | 164 | 163 | 162
20Cr–18Ni–6Mo | Smls. tube | SA–213 | … | … | t ≤ 5 | 8 | 4 | 675 | 310 | 399 | HA–2 | … | 193 | 193 | 181 | 166 | 157 | 151 | 140 | 133 | 127 | 125 | 124 | 123 | 122
20Cr–18Ni–6Mo | Wld. tube | SA–249 | … | … | t ≤ 5 | 8 | 4 | 675 | 310 | 399 | HA–2 | G5, G24 | 164 | 164 | 164 | 163 | 160 | 156 | 149 | 144 | 141 | 140 | 139 | 139 | 138
20Cr–18Ni–6Mo | Wld. tube | SA–249 | … | … | t ≤ 5 | 8 | 4 | 675 | 310 | 399 | HA–2 | G24 | 164 | 164 | 154 | 141 | 134 | 128 | 119 | 113 | 108 | 107 | 105 | 104 | 104
20Cr–18Ni–6Mo | Smls. pipe | SA–312 | … | … | t ≤ 5 | 8 | 4 | 675 | 310 | 399 | HA–2 | G5 | 193 | 193 | 193 | 192 | 188 | 183 | 175 | 170 | 166 | 165 | 164 | 163 | 162
20Cr–18Ni–6Mo | Smls. pipe | SA–312 | … | … | t ≤ 5 | 8 | 4 | 675 | 310 | 399 | HA–2 | … | 193 | 193 | 181 | 166 | 157 | 151 | 140 | 133 | 127 | 125 | 124 | 123 | 122
20Cr–18Ni–6Mo | Wld. pipe | SA–312 | … | … | t ≤ 5 | 8 | 4 | 675 | 310 | 399 | HA–2 | G5, G24 | 164 | 164 | 164 | 163 | 160 | 156 | 149 | 144 | 141 | 140 | 139 | 139 | 138
20Cr–18Ni–6Mo | Wld. pipe | SA–312 | … | … | t ≤ 5 | 8 | 4 | 675 | 310 | 399 | HA–2 | G24 | 164 | 164 | 154 | 141 | 134 | 128 | 119 | 113 | 108 | 107 | 105 | 104 | 104
20Cr–18Ni–6Mo | Plate | SA–240 | … | … | ≤5 | 8 | 4 | 690 | 310 | 399 | HA–2 | G5 | 197 | 197 | 197 | 197 | 193 | 187 | 179 | 173 | 169 | 168 | 167 | 166 | 165
20Cr–18Ni–6Mo | Plate | SA–240 | … | … | ≤5 | 8 | 4 | 690 | 310 | 399 | HA–2 | … | 197 | 197 | 182 | 166 | 158 | 151 | 140 | 133 | 128 | 125 | 124 | 123 | 122
20Cr–18Ni–6Mo | Wld. pipe | SA–358 | … | … | t < 5 | 8 | 4 | 690 | 310 | 399 | HA–2 | G5 | 167 | 167 | 167 | 167 | 163 | 159 | 150 | 147 | 144 | 143 | 142 | 141 | 140
20Cr–18Ni–6Mo | Wld. pipe | SA–358 | … | … | t < 5 | 8 | 4 | 690 | 310 | 399 | HA–2 | … | 167 | 167 | 154 | 141 | 134 | 128 | 116 | 113 | 108 | 107 | 105 | 104 | 104
20.5Cr–8.8Ni–Mo–N | Plate | SA–240 | … | … | … | 8 | 3 | 635 | 310 | 454 | HA–2 | G5 | 181 | 181 | 181 | 177 | 172 | 168 | 161 | 156 | 153 | 152 | 151 | 150 | 148 | 147 | 145 | 143
20.5Cr–8.8Ni–Mo–N | Plate | SA–240 | … | … | … | 8 | 3 | 635 | 310 | 454 | HA–2 | … | 181 | 181 | 179 | 162 | 153 | 145 | 134 | 127 | 121 | 119 | 117 | 115 | 113 | 111 | 109 | 107
21Cr–5Mn–1.5Ni–Cu–N | Plate | SA–240 | … | … | >5 | 10H | 1 | 650 | 450 | 316 | HA–5 | G19 | 186 | 186 | 186 | 186 |  | 177 | 171 | 170 | 170 | 170
21Cr–5Mn–1.5Ni–Cu–N | Bar | SA–479 | … | … | … | 10H | 1 | 650 | 450 | 316 | HA–5 | G19 | 186 | 186 | 186 | 186 |  | 177 | 171 | 170 | 170 | 170
21Cr–5Mn–1.5Ni–Cu–N | Smls. tube | SA–789 | … | … | >5 | 10H | 1 | 650 | 450 | 316 | HA–5 | G19 | 186 | 186 | 186 | 186 |  | 177 | 171 | 170 | 170 | 170
21Cr–5Mn–1.5Ni–Cu–N | Wld. tube | SA–789 | … | … | >5 | 10H | 1 | 650 | 450 | 316 | HA–5 | G19, G24 | 158 | 158 | 158 | 158 |  | 150 | 145 | 145 | 145 | 145
21Cr–5Mn–1.5Ni–Cu–N | Smls. pipe | SA–790 | … | … | >5 | 10H | 1 | 650 | 450 | 316 | HA–5 | G19 | 186 | 186 | 186 | 186 |  | 177 | 171 | 170 | 170 | 170
21Cr–5Mn–1.5Ni–Cu–N | Wld. pipe | SA–790 | … | … | >5 | 10H | 1 | 650 | 450 | 316 | HA–5 | G19, G24 | 158 | 158 | 158 | 158 |  | 150 | 145 | 145 | 145 | 145
21Cr–5Mn–1.5Ni–Cu–N | Fittings | SA–815 | … | … | … | 10H | 1 | 650 | 450 | 316 | HA–5 | G19, W14 | 186 | 186 | 186 | 186 |  | 177 | 171 | 170 | 170 | 170
21Cr–5Mn–1.5Ni–Cu–N | Sheet, strip | SA–240 | … | … | ≤5 | 10H | 1 | 700 | 530 | 316 | HA–5 | G19 | 200 | 200 | 200 | 200 |  | 190 | 184 | 183 | 183 | 183
21Cr–5Mn–1.5Ni–Cu–N | Smls. tube | SA–789 | … | … | ≤5 | 10H | 1 | 700 | 530 | 316 | HA–5 | G19 | 200 | 200 | 200 | 200 |  | 190 | 184 | 183 | 183 | 183
21Cr–5Mn–1.5Ni–Cu–N | Wld. tube | SA–789 | … | … | ≤5 | 10H | 1 | 700 | 530 | 316 | HA–5 | G19, G24 | 170 | 170 | 170 | 170 |  | 162 | 157 | 156 | 156 | 156
21Cr–5Mn–1.5Ni–Cu–N | Smls. pipe | SA–790 | … | … | ≤5 | 10H | 1 | 700 | 530 | 316 | HA–5 | G19 | 200 | 200 | 200 | 200 |  | 190 | 184 | 183 | 183 | 183
21Cr–5Mn–1.5Ni–Cu–N | Wld. pipe | SA–790 | … | … | ≤5 | 10H | 1 | 700 | 530 | 316 | HA–5 | G19, G24 | 170 | 170 | 170 | 170 |  | 162 | 157 | 156 | 156 | 156
21Cr–6Ni–9Mn | Forgings | SA–182 | FXM–11 | … | … | 8 | 3 | 620 | 345 | 316 | HA–6 | … | 177 | 177 | 177 | 176 | 165 | 151 | 136 | 126 | 120 | 117
21Cr–6Ni–9Mn | Smls. pipe | SA–312 | TPXM–11 | … | … | 8 | 3 | 620 | 345 | 316 | HA–6 | G5 | 177 | 177 | 177 | 177 | 172 | 165 | 158 | 153 | 149 | 148
21Cr–6Ni–9Mn | Smls. pipe | SA–312 | TPXM–11 | … | … | 8 | 3 | 620 | 345 | 316 | HA–6 | … | 177 | 177 | 177 | 176 | 165 | 151 | 136 | 126 | 120 | 117
21Cr–6Ni–9Mn | Wld. pipe | SA–312 | TPXM–11 | … | … | 8 | 3 | 620 | 345 | 316 | HA–6 | G5, G24 | 151 | 151 | 151 | 151 | 146 | 140 | 134 | 130 | 127 | 126
21Cr–6Ni–9Mn | Wld. pipe | SA–312 | TPXM–11 | … | … | 8 | 3 | 620 | 345 | 316 | HA–6 | G24 | 151 | 151 | 151 | 150 | 140 | 128 | 115 | 107 | 102 | 99.9
21Cr–6Ni–9Mn | Plate | SA–666 | XM–11 | … | … | 8 | 3 | 620 | 345 | 316 | HA–6 | G5 | 177 | 177 | 177 | 177 | 172 | 165 | 158 | 153 | 149 | 148
21Cr–6Ni–9Mn | Plate | SA–666 | XM–11 | … | … | 8 | 3 | 620 | 345 | 316 | HA–6 | … | 177 | 177 | 177 | 176 | 165 | 151 | 136 | 126 | 120 | 117
21Cr–6Ni–9Mn | Forgings | SA–965 | FXM–11 | … | … | 8 | 3 | 620 | 345 | 316 | HA–6 | G5 | 177 | 177 | 177 | 177 | 172 | 165 | 158 | 153 | 149 | 148
21Cr–6Ni–9Mn | Forgings | SA–965 | FXM–11 | … | … | 8 | 3 | 620 | 345 | 316 | HA–6 | … | 177 | 177 | 177 | 176 | 165 | 151 | 136 | 126 | 120 | 117
21Cr–11Ni–N | Forgings | SA–182 | F45 | … | … | 8 | 2 | 600 | 310 | 899 | HA–6 | G5, G6, T5 | 172 | 172 | 171 | 170 | 165 | 160 | 155 | 151 | 148 | 147 | 146 | 145 | 143 | 142 | 140 | 138 | 136 | 117 | 93.4 | 73.6 | 58.4 | 45.8 | 35.5 | 28 | 22.3 | 17.7 | 14.2 | 11.9 | 10.2 | 8.19 | 6.58 | 5.8 | 4.85
21Cr–11Ni–N | Forgings | SA–182 | F45 | … | … | 8 | 2 | 600 | 310 | 899 | HA–6 | G6, T6 | 172 | 172 | 171 | 169 | 161 | 151 | 138 | 129 | 123 | 121 | 120 | 118 | 117 | 116 | 115 | 113 | 112 | 109 | 93.4 | 73.6 | 58.4 | 45.8 | 35.5 | 28 | 22.3 | 17.7 | 14.2 | 11.9 | 10.2 | 8.19 | 6.58 | 5.8 | 4.85
21Cr–11Ni–N | Smls. tube | SA–213 | … | … | … | 8 | 2 | 600 | 310 | 899 | HA–6 | G5, G6, T5 | 172 | 172 | 171 | 170 | 165 | 160 | 155 | 151 | 148 | 147 | 146 | 145 | 143 | 142 | 140 | 138 | 136 | 117 | 93.4 | 73.6 | 58.4 | 45.8 | 35.5 | 28 | 22.3 | 17.7 | 14.2 | 11.9 | 10.2 | 8.19 | 6.58 | 5.8 | 4.85
21Cr–11Ni–N | Smls. tube | SA–213 | … | … | … | 8 | 2 | 600 | 310 | 899 | HA–6 | G6, T6 | 172 | 172 | 171 | 169 | 161 | 151 | 138 | 129 | 123 | 121 | 120 | 118 | 117 | 116 | 115 | 113 | 112 | 109 | 93.4 | 73.6 | 58.4 | 45.8 | 35.5 | 28 | 22.3 | 17.7 | 14.2 | 11.9 | 10.2 | 8.19 | 6.58 | 5.8 | 4.85
21Cr–11Ni–N | Plate | SA–240 | … | … | … | 8 | 2 | 600 | 310 | 899 | HA–6 | G5, G6, T5 | 172 | 172 | 171 | 170 | 165 | 160 | 155 | 151 | 148 | 147 | 146 | 145 | 143 | 142 | 140 | 138 | 136 | 117 | 93.4 | 73.6 | 58.4 | 45.8 | 35.5 | 28 | 22.3 | 17.7 | 14.2 | 11.9 | 10.2 | 8.19 | 6.58 | 5.8 | 4.85
21Cr–11Ni–N | Plate | SA–240 | … | … | … | 8 | 2 | 600 | 310 | 899 | HA–6 | G6, T6 | 172 | 172 | 171 | 169 | 161 | 151 | 138 | 129 | 123 | 121 | 120 | 118 | 117 | 116 | 115 | 113 | 112 | 109 | 93.4 | 73.6 | 58.4 | 45.8 | 35.5 | 28 | 22.3 | 17.7 | 14.2 | 11.9 | 10.2 | 8.19 | 6.58 | 5.8 | 4.85
21Cr–11Ni–N | Wld. tube | SA–249 | … | … | … | 8 | 2 | 600 | 310 | 899 | HA–6 | G5, G6, G24, T5 | 145 | 145 | 145 | 144 | 141 | 136 | 132 | 128 | 126 | 125 | 124 | 123 | 122 | 121 | 119 | 118 | 114 | 101 | 79.6 | 62.9 | 50 | 39.1 | 30 | 23.8 | 18.7 | 14.7 | 11.8 | 10.3 | 8.82 | 6.89 | 5.61 | 4.92 | 4.1
21Cr–11Ni–N | Wld. tube | SA–249 | … | … | … | 8 | 2 | 600 | 310 | 899 | HA–6 | G6, G24, T6 | 145 | 145 | 145 | 144 | 137 | 129 | 117 | 110 | 105 | 103 | 102 | 101 | 99.9 | 98.7 | 98 | 96.9 | 95.6 | 92.7 | 79.6 | 62.9 | 50 | 39.1 | 30 | 23.8 | 18.7 | 14.7 | 11.8 | 10.3 | 8.82 | 6.89 | 5.61 | 4.92 | 4.1
21Cr–11Ni–N | Smls. pipe | SA–312 | … | … | … | 8 | 2 | 600 | 310 | 899 | HA–6 | G5, G6, T5 | 172 | 172 | 171 | 170 | 165 | 160 | 155 | 151 | 148 | 147 | 146 | 145 | 143 | 142 | 140 | 138 | 136 | 117 | 93.4 | 73.6 | 58.4 | 45.8 | 35.5 | 28 | 22.3 | 17.7 | 14.2 | 11.9 | 10.2 | 8.19 | 6.58 | 5.8 | 4.85
21Cr–11Ni–N | Smls. pipe | SA–312 | … | … | … | 8 | 2 | 600 | 310 | 899 | HA–6 | G6, T6 | 172 | 172 | 171 | 169 | 161 | 151 | 138 | 129 | 123 | 121 | 120 | 118 | 117 | 116 | 115 | 113 | 112 | 109 | 93.4 | 73.6 | 58.4 | 45.8 | 35.5 | 28 | 22.3 | 17.7 | 14.2 | 11.9 | 10.2 | 8.19 | 6.58 | 5.8 | 4.85
21Cr–11Ni–N | Wld. pipe | SA–312 | … | … | … | 8 | 2 | 600 | 310 | 899 | HA–6 | G5, G6, G24, T5 | 145 | 145 | 145 | 144 | 141 | 136 | 132 | 128 | 126 | 125 | 124 | 123 | 122 | 121 | 119 | 118 | 114 | 101 | 79.6 | 62.9 | 50 | 39.1 | 30 | 23.8 | 18.7 | 14.7 | 11.8 | 10.3 | 8.82 | 6.89 | 5.61 | 4.92 | 4.1
21Cr–11Ni–N | Wld. pipe | SA–312 | … | … | … | 8 | 2 | 600 | 310 | 899 | HA–6 | G6, G24, T6 | 145 | 145 | 145 | 144 | 137 | 129 | 117 | 110 | 105 | 103 | 102 | 101 | 99.9 | 98.7 | 98 | 96.9 | 95.6 | 92.7 | 79.6 | 62.9 | 50 | 39.1 | 30 | 23.8 | 18.7 | 14.7 | 11.8 | 10.3 | 8.82 | 6.89 | 5.61 | 4.92 | 4.1
21Cr–11Ni–N | Bar | SA–479 | … | … | … | 8 | 2 | 600 | 310 | 899 | HA–6 | G5, G6, T5 | 172 | 172 | 171 | 170 | 165 | 160 | 155 | 151 | 148 | 147 | 146 | 145 | 143 | 142 | 140 | 138 | 136 | 117 | 93.4 | 73.6 | 58.4 | 45.8 | 35.5 | 28 | 22.3 | 17.7 | 14.2 | 11.9 | 10.2 | 8.19 | 6.58 | 5.8 | 4.85
21Cr–11Ni–N | Bar | SA–479 | … | … | … | 8 | 2 | 600 | 310 | 899 | HA–6 | G6, T6 | 172 | 172 | 171 | 169 | 161 | 151 | 138 | 129 | 123 | 121 | 120 | 118 | 117 | 116 | 115 | 113 | 112 | 109 | 93.4 | 73.6 | 58.4 | 45.8 | 35.5 | 28 | 22.3 | 17.7 | 14.2 | 11.9 | 10.2 | 8.19 | 6.58 | 5.8 | 4.85
22Cr–2Ni–Mo–N | Forgings | SA–182 | F66 | … | … | 10H | 1 | 648 | 448 | 316 | HA–5 | G19 | 185 | 185 | 185 | 182 | 175 | 171 | 170 | 170 | 170 | 170
22Cr–2Ni–Mo–N | Plate | SA–240 | … | … | … | 10H | 1 | 648 | 448 | 316 | HA–5 | G19 | 185 | 185 | 185 | 182 | 175 | 171 | 170 | 170 | 170 | 170
22Cr–2Ni–Mo–N | Bar | SA–479 | … | … | … | 10H | 1 | 648 | 448 | 316 | HA–5 | G19 | 185 | 185 | 185 | 182 | 175 | 171 | 170 | 170 | 170 | 170
22Cr–2Ni–Mo–N | Smls. tube | SA–789 | … | … | … | 10H | 1 | 648 | 448 | 316 | HA–5 | G19 | 185 | 185 | 185 | 182 | 175 | 171 | 170 | 170 | 170 | 170
22Cr–2Ni–Mo–N | Wld. tube | SA–789 | … | … | … | 10H | 1 | 648 | 448 | 316 | HA–5 | G19, G24 | 157 | 157 | 157 | 154 | 149 | 146 | 144 | 144 | 144 | 144
22Cr–2Ni–Mo–N | Smls. pipe | SA–790 | … | … | … | 10H | 1 | 648 | 448 | 316 | HA–5 | G19 | 185 | 185 | 185 | 182 | 175 | 171 | 170 | 170 | 170 | 170
22Cr–2Ni–Mo–N | Wld. pipe | SA–790 | … | … | … | 10H | 1 | 648 | 448 | 316 | HA–5 | G19, G24 | 157 | 157 | 157 | 154 | 149 | 146 | 144 | 144 | 144 | 144
22Cr–2Ni–Mo–N | Smls. fittings | SA–815 | … | … | … | 10H | 1 | 648 | 448 | 316 | HA–5 | G19 | 185 | 185 | 185 | 182 | 175 | 171 | 170 | 170 | 170 | 170
22Cr–2Ni–Mo–N | Wld. fittings | SA–815 | … | … | … | 10H | 1 | 648 | 448 | 316 | HA–5 | G3, G19 | 157 | 157 | 157 | 154 | 149 | 146 | 144 | 144 | 144 | 144
22Cr–5Ni–3Mo–N | Castings | SA–995 | 4A | … | … | 10H | 1 | 620 | 415 | 260 | HA–5 | G1, G19 | 177 | 177 | 177 | 177 | 173 | 170 | 168 | 168 | 168
22Cr–5Ni–3Mo–N | Forgings | SA–182 | F51 | … | … | 10H | 1 | 620 | 450 | 316 | HA–5 | G19 | 177 | 177 | 177 | 177 | 174 | 171 | 165 | 161 | 160 | 159
22Cr–5Ni–3Mo–N | Plate | SA–240 | … | … | … | 10H | 1 | 620 | 450 | 316 | HA–5 | G19 | 177 | 177 | 177 | 177 | 174 | 171 | 165 | 161 | 160 | 159
22Cr–5Ni–3Mo–N | Bar | SA–479 | … | … | … | 10H | 1 | 620 | 450 | 316 | HA–5 | G19 | 177 | 177 | 177 | 177 | 174 | 171 | 165 | 161 | 160 | 159
22Cr–5Ni–3Mo–N | Smls. tube | SA–789 | … | … | … | 10H | 1 | 620 | 450 | 316 | HA–5 | G19 | 177 | 177 | 177 | 177 | 174 | 171 | 165 | 161 | 160 | 159
22Cr–5Ni–3Mo–N | Wld. tube | SA–789 | … | … | … | 10H | 1 | 620 | 450 | 316 | HA–5 | G19, G24 | 151 | 151 | 151 | 151 | 148 | 145 | 140 | 137 | 135 | 135
22Cr–5Ni–3Mo–N | Smls. pipe | SA–790 | … | … | … | 10H | 1 | 620 | 450 | 316 | HA–5 | G19 | 177 | 177 | 177 | 177 | 174 | 171 | 165 | 161 | 160 | 159
22Cr–5Ni–3Mo–N | Wld. pipe | SA–790 | … | … | … | 10H | 1 | 620 | 450 | 316 | HA–5 | G19, G24 | 151 | 151 | 151 | 151 | 148 | 145 | 140 | 137 | 135 | 135
22Cr–5Ni–3Mo–N | Smls. fittings | SA–815 | … | … | … | 10H | 1 | 620 | 450 | NP | HA–5 | G19 | 177 | 177 | 177 | 177 | 174 | 171 | 165 | 161 | 160 | 159
22Cr–5Ni–3Mo–N | Wld. fittings | SA–815 | … | … | … | 10H | 1 | 620 | 450 | NP | HA–5 | G19, G24 | 151 | 151 | 151 | 151 | 148 | 145 | 140 | 137 | 135 | 135
22Cr–5Ni–3Mo–N | Smls. & wld. fittings | SA–815 | … | … | … | 10H | 1 | 620 | 450 | 316 | HA–5 | G19, W14 | 177 | 177 | 177 | 177 | 174 | 171 | 165 | 161 | 160 | 159
22Cr–5Ni–3Mo–N | Plate | SA–240 | … | … | … | 10H | 1 | 655 | 450 | 316 | HA–5 | G19 | 187 | 187 | 187 | 187 | 184 | 180 | 174 | 170 | 168 | 168
22Cr–5Ni–3Mo–N | Bar | SA–479 | … | … | … | 10H | 1 | 655 | 450 | 316 | HA–5 | G19 | 187 | 187 | 187 | 187 | 184 | 180 | 174 | 170 | 168 | 168
22Cr–5Ni–3Mo–N | Smls. & wld. pipe | SA–790 | … | … | … | 10H | 1 | 655 | 450 | NP | HA–5 | G19, W12 | 187 | 187 | 187 | 187 | 184 | 180 | 174 | 170 | 168 | 168
22Cr–5Ni–3Mo–N | Smls. pipe | SA–790 | … | … | … | 10H | 1 | 655 | 450 | 316 | HA–5 | G19 | 187 | 187 | 187 | 187 | 184 | 180 | 174 | 170 | 168 | 168
22Cr–5Ni–3Mo–N | Wld. pipe | SA–790 | … | … | … | 10H | 1 | 655 | 450 | 316 | HA–5 | G19, G24 | 159 | 159 | 159 | 159 | 156 | 153 | 148 | 145 | 143 | 143
22Cr–5Ni–3Mo–N | Smls. & wld. fittings | SA–815 | … | … | … | 10H | 1 | 655 | 450 | NP | HA–5 | G19, W12 | 187 | 187 | 187 | 187 | 184 | 180 | 174 | 170 | 168 | 168
22Cr–5Ni–3Mo–N | Smls. fittings | SA–815 | … | … | … | 10H | 1 | 655 | 450 | 316 | HA–5 | G19 | 187 | 187 | 187 | 187 | 184 | 180 | 174 | 170 | 168 | 168
22Cr–5Ni–3Mo–N | Wld. fittings | SA–815 | … | … | … | 10H | 1 | 655 | 450 | 316 | HA–5 | G19, G24 | 159 | 159 | 159 | 159 | 156 | 153 | 148 | 145 | 143 | 143
22Cr–5Ni–3Mo–N | Forgings | SA–182 | F60 | … | … | 10H | 1 | 655 | 480 | 316 | HA–5 | G19 | 187 | 187 | 187 | 187 | 184 | 180 | 174 | 170 | 168 | 168
22Cr–5Ni–3Mo–N | Smls. & wld. tube | SA–789 | … | … | … | 10H | 1 | 655 | 480 | NP | HA–5 | G19, W12 | 187 | 187 | 187 | 187 | 184 | 180 | 174 | 170 | 168 | 168
22Cr–5Ni–3Mo–N | Smls. tube | SA–789 | … | … | … | 10H | 1 | 655 | 480 | 316 | HA–5 | G19 | 187 | 187 | 187 | 187 | 184 | 180 | 174 | 170 | 168 | 168
22Cr–5Ni–3Mo–N | Wld. tube | SA–789 | … | … | … | 10H | 1 | 655 | 480 | 316 | HA–5 | G19, G24 | 159 | 159 | 159 | 159 | 156 | 153 | 148 | 145 | 143 | 143
22Cr–13Ni–5Mn | Castings | SA–351 | CG6MMN | … | … | 8 | 3 | 585 | 295 | 566 | HA–2 | G1 | 134 | 134 | 133 | 132 | 128 | 123 | 116 | 111 | 107 | 106 | 104 | 102 | 101 | 101 | 99.5 | 98.2 | 97.5 | 96.6 | 95 | 93.1
22Cr–13Ni–5Mn | Forgings | SA–182 | FXM–19 | … | … | 8 | 3 | 690 | 380 | 649 | HA–6 | G5, T8 | 197 | 197 | 196 | 195 | 191 | 185 | 180 | 176 | 174 | 173 | 171 | 170 | 169 | 167 | 165 | 163 | 161 | 158 | 157 | 152 | 132 | 83.6 | 56.1
22Cr–13Ni–5Mn | Smls. tube | SA–213 | XM–19 | … | … | 8 | 3 | 690 | 380 | 649 | HA–6 | T8 | 197 | 197 | 196 | 195 | 191 | 185 | 180 | 176 | 174 | 172 | 169 | 167 | 165 | 162 | 161 | 159 | 157 | 156 | 154 | 152 | 132 | 83.6 | 56.1
22Cr–13Ni–5Mn | Plate | SA–240 | XM–19 | … | … | 8 | 3 | 690 | 380 | 649 | HA–6 | G5, T8 | 197 | 197 | 196 | 195 | 191 | 185 | 180 | 176 | 174 | 173 | 171 | 170 | 169 | 167 | 165 | 163 | 161 | 158 | 157 | 152 | 132 | 83.6 | 56.1
22Cr–13Ni–5Mn | Wld. tube | SA–249 | TPXM–19 | … | … | 8 | 3 | 690 | 380 | NP | HA–6 | G5, W12 | 197 | 197 | 196 | 195 | 191 | 185 | 180 | 176 | 174 | 173 | 171 | 170 | 169 | 167 | 165
22Cr–13Ni–5Mn | Wld. tube | SA–249 | TPXM–19 | … | … | 8 | 3 | 690 | 380 | 649 | HA–6 | G24, T8 | 168 | 168 | 167 | 165 | 162 | 158 | 153 | 149 | 147 | 146 | 144 | 142 | 140 | 138 | 137 | 135 | 134 | 132 | 131 | 129 | 111 | 71.4 | 48
22Cr–13Ni–5Mn | Smls. & wld. pipe | SA–312 | TPXM–19 | … | … | 8 | 3 | 690 | 380 | NP | HA–6 | G5, W12 | 197 | 197 | 196 | 195 | 191 | 185 | 180 | 176 | 174 | 173 | 171 | 170 | 169 | 167 | 165
22Cr–13Ni–5Mn | Smls. pipe | SA–312 | TPXM–19 | … | … | 8 | 3 | 690 | 380 | 649 | HA–6 | T8 | 197 | 197 | 196 | 195 | 191 | 185 | 180 | 176 | 174 | 172 | 169 | 167 | 165 | 162 | 161 | 159 | 157 | 156 | 154 | 152 | 132 | 83.6 | 56.1
22Cr–13Ni–5Mn | Wld. pipe | SA–312 | TPXM–19 | … | … | 8 | 3 | 690 | 380 | 649 | HA–6 | G24, T8 | 168 | 168 | 167 | 165 | 162 | 158 | 153 | 149 | 147 | 146 | 144 | 142 | 140 | 138 | 137 | 135 | 134 | 132 | 131 | 129 | 111 | 71.4 | 48
22Cr–13Ni–5Mn | Wld. pipe | SA–358 | XM–19 | 1 | … | 8 | 3 | 690 | 380 | NP | HA–6 | G5, W12 | 197 | 197 | 196 | 195 | 191 | 185 | 180 | 176 | 174 | 173 | 171 | 170 | 169 | 167 | 165
22Cr–13Ni–5Mn | Smls. & wld. fittings | SA–403 | XM–19 | … | … | 8 | 3 | 690 | 380 | 649 | HA–6 | G5, T8, W12, W14 | 197 | 197 | 196 | 195 | 191 | 185 | 180 | 176 | 174 | 173 | 171 | 170 | 169 | 167 | 165 | 163 | 161 | 158 | 157 | 152 | 132 | 83.6 | 56.1
22Cr–13Ni–5Mn | Bar | SA–479 | XM–19 | … | … | 8 | 3 | 690 | 380 | 649 | HA–6 | G5, G22, T8 | 197 | 197 | 196 | 195 | 191 | 185 | 180 | 176 | 174 | 173 | 171 | 170 | 169 | 167 | 165 | 163 | 161 | 158 | 157 | 152 | 132 | 83.6 | 56.1
22Cr–13Ni–5Mn | Wld. pipe | SA–813 | TPXM–19 | … | … | 8 | 3 | 690 | 380 | NP | HA–6 | G5, W12 | 197 | 197 | 196 | 195 | 191 | 185 | 180 | 176 | 174 | 173 | 171 | 170 | 169 | 167 | 165
22Cr–13Ni–5Mn | Wld. pipe | SA–814 | TPXM–19 | … | … | 8 | 3 | 690 | 380 | NP | HA–6 | G5, W12 | 197 | 197 | 196 | 195 | 191 | 185 | 180 | 176 | 174 | 173 | 171 | 170 | 169 | 167 | 165
23Cr–4Ni–Mo–Cu–N | Plate | SA–240 | … | … | … | 10H | 1 | 600 | 400 | 316 | HA–6 | G19 | 172 | 172 | 169 | 164 | 159 | 155 | 150 | 147 | 145 | 144
23Cr–4Ni–Mo–Cu–N | Smls. tube | SA–789 | … | … | >25 | 10H | 1 | 600 | 400 | 316 | HA–6 | G19 | 172 | 172 | 169 | 164 | 159 | 155 | 150 | 147 | 145 | 144
23Cr–4Ni–Mo–Cu–N | Wld. tube | SA–789 | … | … | >25 | 10H | 1 | 600 | 400 | 316 | HA–6 | G19, G24 | 145 | 145 | 144 | 140 | 135 | 132 | 128 | 125 | 124 | 123
23Cr–4Ni–Mo–Cu–N | Smls. pipe | SA–790 | … | … | … | 10H | 1 | 600 | 400 | 316 | HA–6 | G19 | 172 | 172 | 169 | 164 | 159 | 155 | 150 | 147 | 145 | 144
23Cr–4Ni–Mo–Cu–N | Wld. pipe | SA–790 | … | … | … | 10H | 1 | 600 | 400 | 316 | HA–6 | G19, G24 | 145 | 145 | 144 | 140 | 135 | 132 | 128 | 125 | 124 | 123
23Cr–4Ni–Mo–Cu–N | Smls. tube | SA–789 | … | … | ≤25 | 10H | 1 | 690 | 450 | 316 | HA–5 | G19 | 197 | 197 | 194 | 189 | 184 | 178 | 173 | 170 | 168 | 167
23Cr–4Ni–Mo–Cu–N | Wld. tube | SA–789 | … | … | ≤25 | 10H | 1 | 690 | 450 | 316 | HA–5 | G19, G24 | 168 | 168 | 165 | 160 | 156 | 152 | 147 | 145 | 143 | 142
23Cr–12Ni | Smls. & wld. fittings | SA–403 | 309 | … | … | 8 | 2 | 515 | 205 | 816 | HA–2 | G5, G12, T5, W12, W14 | 138 | 138 | 138 | 138 | 138 | 138 | 138 | 135 | 131 | 129 | 127 | 125 | 124 | 122 | 121 | 119 | 115 | 89.4 | 59.2 | 44.2 | 31.8 | 23.7 | 16.9 | 10.7 | 6.1 | 3.78 | 2.96 | 2.4 | 1.76 | 1.15
23Cr–12Ni | Smls. tube | SA–213 | TP309S | … | … | 8 | 2 | 515 | 205 | 816 | HA–2 | G5, G12, T5 | 138 | 138 | 138 | 138 | 138 | 138 | 138 | 135 | 131 | 129 | 127 | 125 | 124 | 122 | 121 | 119 | 115 | 89.4 | 59.2 | 44.2 | 31.8 | 23.7 | 16.9 | 10.7 | 6.1 | 3.78 | 2.96 | 2.4 | 1.76 | 1.15
23Cr–12Ni | Smls. tube | SA–213 | TP309S | … | … | 8 | 2 | 515 | 205 | 816 | HA–2 | G12, T6 | 138 | 138 | 129 | 120 | 115 | 111 | 105 | 100 | 96.7 | 95.4 | 94.1 | 92.9 | 91.6 | 90.4 | 89.2 | 87.9 | 86.7 | 78.5 | 59.2 | 44.2 | 31.8 | 23.7 | 16.9 | 10.7 | 6.1 | 3.78 | 2.96 | 2.4 | 1.76 | 1.15
23Cr–12Ni | Plate | SA–240 | 309S | … | … | 8 | 2 | 515 | 205 | 816 | HA–2 | G5, G12, T5 | 138 | 138 | 138 | 138 | 138 | 138 | 138 | 135 | 131 | 129 | 127 | 125 | 124 | 122 | 121 | 119 | 115 | 89.4 | 59.2 | 44.2 | 31.8 | 23.7 | 16.9 | 10.7 | 6.1 | 3.78 | 2.96 | 2.4 | 1.76 | 1.15
23Cr–12Ni | Plate | SA–240 | 309S | … | … | 8 | 2 | 515 | 205 | 816 | HA–2 | G12, T6 | 138 | 138 | 129 | 120 | 115 | 111 | 105 | 100 | 96.7 | 95.4 | 94.1 | 92.9 | 91.6 | 90.4 | 89.2 | 87.9 | 86.7 | 78.5 | 59.2 | 44.2 | 31.8 | 23.7 | 16.9 | 10.7 | 6.1 | 3.78 | 2.96 | 2.4 | 1.76 | 1.15
23Cr–12Ni | Wld. tube | SA–249 | TP309S | … | … | 8 | 2 | 515 | 205 | 816 | HA–2 | G5, G12, G24, T5 | 117 | 117 | 117 | 117 | 117 | 117 | 117 | 115 | 111 | 109 | 108 | 107 | 105 | 104 | 102 | 101 | 98.9 | 74.7 | 50.6 | 37.4 | 27.5 | 20.4 | 14.2 | 9.27 | 5.22 | 3.23 | 2.53 | 2.06 | 1.52 | 0.96
23Cr–12Ni | Wld. tube | SA–249 | TP309S | … | … | 8 | 2 | 515 | 205 | 816 | HA–2 | G12, G24, T6 | 117 | 117 | 110 | 101 | 97.5 | 94.3 | 88.7 | 84.7 | 82.1 | 80.8 | 79.8 | 79.1 | 77.9 | 77.3 | 76.1 | 74.8 | 73.5 | 64.8 | 50.6 | 37.4 | 27.5 | 20.4 | 14.2 | 9.27 | 5.22 | 3.23 | 2.53 | 2.06 | 1.52 | 0.96
23Cr–12Ni | Smls. & wld. pipe | SA–312 | TP309S | … | … | 8 | 2 | 515 | 205 | 816 | HA–2 | G5, G12, T5, W12, W14 | 138 | 138 | 138 | 138 | 138 | 138 | 138 | 135 | 131 | 129 | 127 | 125 | 124 | 122 | 121 | 119 | 115 | 89.4 | 59.2 | 44.2 | 31.8 | 23.7 | 16.9 | 10.7 | 6.1 | 3.78 | 2.96 | 2.4 | 1.76 | 1.15
23Cr–12Ni | Smls. pipe | SA–312 | TP309S | … | … | 8 | 2 | 515 | 205 | 816 | HA–2 | G12, T6 | 138 | 138 | 129 | 120 | 115 | 111 | 105 | 100 | 96.7 | 95.4 | 94.1 | 92.9 | 91.6 | 90.4 | 89.2 | 87.9 | 86.7 | 78.5 | 59.2 | 44.2 | 31.8 | 23.7 | 16.9 | 10.7 | 6.1 | 3.78 | 2.96 | 2.4 | 1.76 | 1.15
23Cr–12Ni | Wld. pipe | SA–312 | TP309S | … | … | 8 | 2 | 515 | 205 | NP | HA–2 | G5, G12, T5, W13 | 138 | 138 | 138 | 138 | 138 | 138 | 138 | 135 | 131 | 129 | 127 | 125 | 124 | 122 | 121 | 119 | 115 | 89.4 | 59.2 | 44.2 | 31.8 | 23.7 | 16.9 | 10.7 | 6.1 | 3.78 | 2.96 | 2.4 | 1.76 | 1.15
23Cr–12Ni | Wld. pipe | SA–312 | TP309S | … | … | 8 | 2 | 515 | 205 | NP | HA–2 | G12, T6, W13 | 138 | 138 | 129 | 120 | 115 | 111 | 105 | 100 | 96.7 | 95.4 | 94.1 | 92.9 | 91.6 | 90.4 | 89.2 | 87.9 | 86.7 | 78.5 | 59.2 | 44.2 | 31.8 | 23.7 | 16.9 | 10.7 | 6.1 | 3.78 | 2.96 | 2.4 | 1.76 | 1.15
23Cr–12Ni | Wld. pipe | SA–312 | TP309S | … | … | 8 | 2 | 515 | 205 | 816 | HA–2 | G3, G5, G12, G24, T5 | 117 | 117 | 117 | 117 | 117 | 117 | 117 | 115 | 111 | 109 | 108 | 107 | 105 | 104 | 102 | 101 | 98.9 | 74.7 | 50.6 | 37.4 | 27.5 | 20.4 | 14.2 | 9.27 | 5.22 | 3.23 | 2.53 | 2.06 | 1.52 | 0.96
23Cr–12Ni | Wld. pipe | SA–312 | TP309S | … | … | 8 | 2 | 515 | 205 | 816 | HA–2 | G3, G12, G24, T6 | 117 | 117 | 110 | 101 | 97.5 | 94.3 | 88.7 | 84.7 | 82.1 | 80.8 | 79.8 | 79.1 | 77.9 | 77.3 | 76.1 | 74.8 | 73.5 | 64.8 | 50.6 | 37.4 | 27.5 | 20.4 | 14.2 | 9.27 | 5.22 | 3.23 | 2.53 | 2.06 | 1.52 | 0.96
23Cr–12Ni | Wld. pipe | SA–358 | 309S | 1 | … | 8 | 2 | 515 | 205 | NP | HA–2 | G5, W12 | 138 | 138 | 138 | 138 | 138 | 138 | 138 | 135 | 131 | 129 | 127 | 125 | 124 | 122 | 121
23Cr–12Ni | Bar | SA–479 | 309S | … | … | 8 | 2 | 515 | 205 | 538 | HA–2 | G5, G12, G22, T5 | 138 | 138 | 138 | 138 | 138 | 138 | 138 | 135 | 131 | 129 | 127 | 125 | 124 | 122 | 121 | 119 | 115 | 89.4 | 59.2
23Cr–12Ni | Bar | SA–479 | 309S | … | … | 8 | 2 | 515 | 205 | 538 | HA–2 | G12, G22, T6 | 138 | 138 | 129 | 120 | 115 | 111 | 105 | 100 | 96.7 | 95.4 | 94.1 | 92.9 | 91.6 | 90.4 | 89.2 | 87.9 | 86.7 | 78.5 | 59.2
23Cr–12Ni | Wld. pipe | SA–813 | TP309S | … | … | 8 | 2 | 515 | 205 | 816 | HA–2 | G5, G12, G24, T5 | 117 | 117 | 117 | 117 | 117 | 117 | 117 | 115 | 111 | 109 | 108 | 107 | 105 | 104 | 102 | 101 | 98.9 | 74.7 | 50.6 | 37.4 | 27.5 | 20.4 | 14.2 | 9.27 | 5.22 | 3.23 | 2.53 | 2.06 | 1.52 | 0.96
23Cr–12Ni | Wld. pipe | SA–813 | TP309S | … | … | 8 | 2 | 515 | 205 | 816 | HA–2 | G12, G24, T6 | 117 | 117 | 110 | 101 | 97.5 | 94.3 | 88.7 | 84.7 | 82.1 | 80.8 | 79.8 | 79.1 | 77.9 | 77.3 | 76.1 | 74.8 | 73.5 | 64.8 | 50.6 | 37.4 | 27.5 | 20.4 | 14.2 | 9.27 | 5.22 | 3.23 | 2.53 | 2.06 | 1.52 | 0.96
23Cr–12Ni | Wld. pipe | SA–814 | TP309S | … | … | 8 | 2 | 515 | 205 | 816 | HA–2 | G5, G12, G24, T5 | 117 | 117 | 117 | 117 | 117 | 117 | 117 | 115 | 111 | 109 | 108 | 107 | 105 | 104 | 102 | 101 | 98.9 | 74.7 | 50.6 | 37.4 | 27.5 | 20.4 | 14.2 | 9.27 | 5.22 | 3.23 | 2.53 | 2.06 | 1.52 | 0.96
23Cr–12Ni | Wld. pipe | SA–814 | TP309S | … | … | 8 | 2 | 515 | 205 | 816 | HA–2 | G12, G24, T6 | 117 | 117 | 110 | 101 | 97.5 | 94.3 | 88.7 | 84.7 | 82.1 | 80.8 | 79.8 | 79.1 | 77.9 | 77.3 | 76.1 | 74.8 | 73.5 | 64.8 | 50.6 | 37.4 | 27.5 | 20.4 | 14.2 | 9.27 | 5.22 | 3.23 | 2.53 | 2.06 | 1.52 | 0.96
23Cr–12Ni | Smls. tube | SA–213 | TP309H | … | … | 8 | 2 | 515 | 205 | 816 | HA–2 | G5, T6 | 138 | 138 | 138 | 138 | 138 | 138 | 138 | 135 | 131 | 129 | 127 | 125 | 124 | 122 | 121 | 119 | 117 | 107 | 83.8 | 65.2 | 48.6 | 36.3 | 27.3 | 21.1 | 15.9 | 12.5 | 9.89 | 7.77 | 6.12 | 4.59
23Cr–12Ni | Smls. tube | SA–213 | TP309H | … | … | 8 | 2 | 515 | 205 | 816 | HA–2 | T7 | 138 | 138 | 129 | 119 | 114 | 111 | 105 | 100 | 96.7 | 95.4 | 94.1 | 92.9 | 91.6 | 90.4 | 89.2 | 87.9 | 86.7 | 85.4 | 78.9 | 65.2 | 48.6 | 36.3 | 27.3 | 21.1 | 15.9 | 12.5 | 9.89 | 7.77 | 6.12 | 4.59
23Cr–12Ni | Plate | SA–240 | 309H | … | … | 8 | 2 | 515 | 205 | 816 | HA–2 | G5, H1, T6 | 138 | 138 | 138 | 138 | 138 | 138 | 138 | 135 | 131 | 129 | 127 | 125 | 124 | 122 | 121 | 119 | 117 | 107 | 83.8 | 65.2 | 48.6 | 36.3 | 27.3 | 21.1 | 15.9 | 12.5 | 9.89 | 7.77 | 6.12 | 4.59
23Cr–12Ni | Plate | SA–240 | 309H | … | … | 8 | 2 | 515 | 205 | 816 | HA–2 | H1, T7 | 138 | 138 | 129 | 119 | 114 | 111 | 105 | 100 | 96.7 | 95.4 | 94.1 | 92.9 | 91.6 | 90.4 | 89.2 | 87.9 | 86.7 | 85.4 | 78.9 | 65.2 | 48.6 | 36.3 | 27.3 | 21.1 | 15.9 | 12.5 | 9.89 | 7.77 | 6.12 | 4.59
23Cr–12Ni | Wld. tube | SA–249 | TP309H | … | … | 8 | 2 | 515 | 205 | NP | HA–2 | G5, W12 | 138 | 138 | 138 | 138 | 138 | 138 | 138 | 135 | 131 | 129 | 127 | 125 | 124 | 122 | 121
23Cr–12Ni | Wld. tube | SA–249 | TP309H | … | … | 8 | 2 | 515 | 205 | 816 | HA–2 | G5, G24, T6 | 117 | 117 | 117 | 117 | 117 | 117 | 117 | 115 | 111 | 109 | 108 | 107 | 105 | 104 | 102 | 101 | 99.8 | 91.3 | 71.2 | 55.8 | 41.5 | 31 | 23.2 | 18.2 | 13.8 | 10.4 | 8.27 | 6.5 | 5.05 | 4.01
23Cr–12Ni | Wld. tube | SA–249 | TP309H | … | … | 8 | 2 | 515 | 205 | 816 | HA–2 | G24, T7 | 117 | 117 | 110 | 101 | 97.5 | 94.3 | 88.7 | 84.7 | 82.1 | 80.8 | 79.8 | 79.1 | 77.9 | 77.3 | 76.1 | 74.8 | 73.6 | 72.3 | 66.8 | 55.7 | 41.5 | 31 | 23.2 | 18.2 | 13.8 | 10.4 | 8.27 | 6.5 | 5.05 | 4.01
23Cr–12Ni | Smls. pipe | SA–312 | TP309H | … | … | 8 | 2 | 515 | 205 | 816 | HA–2 | G5, T6 | 138 | 138 | 138 | 138 | 138 | 138 | 138 | 135 | 131 | 129 | 127 | 125 | 124 | 122 | 121 | 119 | 117 | 107 | 83.8 | 65.2 | 48.6 | 36.3 | 27.3 | 21.1 | 15.9 | 12.5 | 9.89 | 7.77 | 6.12 | 4.59
23Cr–12Ni | Smls. pipe | SA–312 | TP309H | … | … | 8 | 2 | 515 | 205 | 816 | HA–2 | T7 | 138 | 138 | 129 | 119 | 114 | 111 | 105 | 100 | 96.7 | 95.4 | 94.1 | 92.9 | 91.6 | 90.4 | 89.2 | 87.9 | 86.7 | 85.4 | 78.9 | 65.2 | 48.6 | 36.3 | 27.3 | 21.1 | 15.9 | 12.5 | 9.89 | 7.77 | 6.12 | 4.59
23Cr–12Ni | Wld. pipe | SA–312 | TP309H | … | … | 8 | 2 | 515 | 205 | 816 | HA–2 | G3, G5, G24, T6 | 117 | 117 | 117 | 117 | 117 | 117 | 117 | 115 | 111 | 109 | 108 | 107 | 105 | 104 | 102 | 101 | 99.8 | 91.3 | 71.2 | 55.8 | 41.5 | 31 | 23.2 | 18.2 | 13.8 | 10.4 | 8.27 | 6.5 | 5.05 | 4.01
23Cr–12Ni | Wld. pipe | SA–312 | TP309H | … | … | 8 | 2 | 515 | 205 | 816 | HA–2 | G3, G24, T7 | 117 | 117 | 110 | 101 | 97.5 | 94.3 | 88.7 | 84.7 | 82.1 | 80.8 | 79.8 | 79.1 | 77.9 | 77.3 | 76.1 | 74.8 | 73.6 | 72.3 | 66.8 | 55.7 | 41.5 | 31 | 23.2 | 18.2 | 13.8 | 10.4 | 8.27 | 6.5 | 5.05 | 4.01
23Cr–12Ni | Bar | SA–479 | 309H | … | … | 8 | 2 | 515 | 205 | 816 | HA–2 | G5, T6 | 138 | 138 | 138 | 138 | 138 | 138 | 138 | 135 | 131 | 129 | 127 | 125 | 124 | 122 | 121 | 119 | 117 | 107 | 83.8 | 65.2 | 48.6 | 36.3 | 27.3 | 21.1 | 15.9 | 12.5 | 9.89 | 7.77 | 6.12 | 4.59
23Cr–12Ni | Bar | SA–479 | 309H | … | … | 8 | 2 | 515 | 205 | 816 | HA–2 | T7 | 138 | 138 | 129 | 119 | 114 | 111 | 105 | 100 | 96.7 | 95.4 | 94.1 | 92.9 | 91.6 | 90.4 | 89.2 | 87.9 | 86.7 | 85.4 | 78.9 | 65.2 | 48.6 | 36.3 | 27.3 | 21.1 | 15.9 | 12.5 | 9.89 | 7.77 | 6.12 | 4.59
23Cr–12Ni–Cb | Smls. tube | SA–213 | TP309Cb | … | … | 8 | 2 | 515 | 205 | 816 | HA–2 | G5, G12, T5 | 138 | 138 | 138 | 138 | 138 | 138 | 138 | 135 | 131 | 129 | 127 | 125 | 124 | 122 | 121 | 119 | 115 | 89.4 | 59.2 | 44.2 | 31.8 | 23.7 | 16.9 | 10.7 | 6.1 | 3.78 | 2.96 | 2.4 | 1.76 | 1.15
23Cr–12Ni–Cb | Smls. tube | SA–213 | TP309Cb | … | … | 8 | 2 | 515 | 205 | 816 | HA–2 | G12, T6 | 138 | 138 | 129 | 120 | 115 | 111 | 105 | 100 | 96.7 | 95.4 | 94.1 | 92.9 | 91.6 | 90.4 | 89.2 | 87.9 | 86.7 | 78.5 | 59.2 | 44.2 | 31.8 | 23.7 | 16.9 | 10.7 | 6.1 | 3.78 | 2.96 | 2.4 | 1.76 | 1.15
23Cr–12Ni–Cb | Plate | SA–240 | 309Cb | … | … | 8 | 2 | 515 | 205 | 816 | HA–2 | G5, G12, T5 | 138 | 138 | 138 | 138 | 138 | 138 | 138 | 135 | 131 | 129 | 127 | 125 | 124 | 122 | 121 | 119 | 115 | 89.4 | 59.2 | 44.2 | 31.8 | 23.7 | 16.9 | 10.7 | 6.1 | 3.78 | 2.96 | 2.4 | 1.76 | 1.15
23Cr–12Ni–Cb | Plate | SA–240 | 309Cb | … | … | 8 | 2 | 515 | 205 | 816 | HA–2 | G12, T6 | 138 | 138 | 129 | 120 | 115 | 111 | 105 | 100 | 96.7 | 95.4 | 94.1 | 92.9 | 91.6 | 90.4 | 89.2 | 87.9 | 86.7 | 78.5 | 59.2 | 44.2 | 31.8 | 23.7 | 16.9 | 10.7 | 6.1 | 3.78 | 2.96 | 2.4 | 1.76 | 1.15
23Cr–12Ni–Cb | Wld. tube | SA–249 | TP309Cb | … | … | 8 | 2 | 515 | 205 | 816 | HA–2 | G5, G12, G24, T5 | 117 | 117 | 117 | 117 | 117 | 117 | 117 | 115 | 111 | 109 | 108 | 107 | 105 | 104 | 102 | 101 | 98.9 | 74.7 | 50.6 | 37.4 | 27.5 | 20.4 | 14.2 | 9.27 | 5.22 | 3.23 | 2.53 | 2.06 | 1.52 | 0.96
23Cr–12Ni–Cb | Wld. tube | SA–249 | TP309Cb | … | … | 8 | 2 | 515 | 205 | 816 | HA–2 | G12, G24, T6 | 117 | 117 | 110 | 101 | 97.5 | 94.3 | 88.7 | 84.7 | 82.1 | 80.8 | 79.8 | 79.1 | 77.9 | 77.3 | 76.1 | 74.8 | 73.5 | 64.8 | 50.6 | 37.4 | 27.5 | 20.4 | 14.2 | 9.27 | 5.22 | 3.23 | 2.53 | 2.06 | 1.52 | 0.96
23Cr–12Ni–Cb | Smls. & wld. pipe | SA–312 | TP309Cb | … | … | 8 | 2 | 515 | 205 | 816 | HA–2 | G5, G12, T5, W12 | 138 | 138 | 138 | 138 | 138 | 138 | 138 | 135 | 131 | 129 | 127 | 125 | 124 | 122 | 121 | 119 | 115 | 89.4 | 59.2 | 44.2 | 31.8 | 23.7 | 16.9 | 10.7 | 6.1 | 3.78 | 2.96 | 2.4 | 1.76 | 1.15
23Cr–12Ni–Cb | Smls. pipe | SA–312 | TP309Cb | … | … | 8 | 2 | 515 | 205 | 816 | HA–2 | G12, T6 | 138 | 138 | 129 | 120 | 115 | 111 | 105 | 100 | 96.7 | 95.4 | 94.1 | 92.9 | 91.6 | 90.4 | 89.2 | 87.9 | 86.7 | 78.5 | 59.2 | 44.2 | 31.8 | 23.7 | 16.9 | 10.7 | 6.1 | 3.78 | 2.96 | 2.4 | 1.76 | 1.15
23Cr–12Ni–Cb | Wld. pipe | SA–312 | TP309Cb | … | … | 8 | 2 | 515 | 205 | 816 | HA–2 | G5, G12, G24, T5 | 117 | 117 | 117 | 117 | 117 | 117 | 117 | 115 | 111 | 109 | 108 | 107 | 105 | 104 | 102 | 101 | 98.9 | 74.7 | 50.6 | 37.4 | 27.5 | 20.4 | 14.2 | 9.27 | 5.22 | 3.23 | 2.53 | 2.06 | 1.52 | 0.96
23Cr–12Ni–Cb | Wld. pipe | SA–312 | TP309Cb | … | … | 8 | 2 | 515 | 205 | 816 | HA–2 | G12, G24, T6 | 117 | 117 | 110 | 101 | 97.5 | 94.3 | 88.7 | 84.7 | 82.1 | 80.8 | 79.8 | 79.1 | 77.9 | 77.3 | 76.1 | 74.8 | 73.5 | 64.8 | 50.6 | 37.4 | 27.5 | 20.4 | 14.2 | 9.27 | 5.22 | 3.23 | 2.53 | 2.06 | 1.52 | 0.96
23Cr–12Ni–Cb | Bar | SA–479 | 309Cb | … | … | 8 | 2 | 515 | 205 | 538 | HA–2 | G5, G12, G22 | 138 | 138 | 138 | 138 | 138 | 138 | 138 | 135 | 131 | 129 | 127 | 125 | 124 | 122 | 121 | 119 | 115 | 89.4 | 59.2
23Cr–12Ni–Cb | Bar | SA–479 | 309Cb | … | … | 8 | 2 | 515 | 205 | 538 | HA–2 | G12, G22 | 138 | 138 | 129 | 120 | 115 | 111 | 105 | 100 | 96.7 | 95.4 | 94.1 | 92.9 | 91.6 | 90.4 | 89.2 | 87.9 | 86.7 | 78.5 | 59.2
23Cr–12Ni–Cb | Wld. pipe | SA–813 | TP309Cb | … | … | 8 | 2 | 515 | 205 | 816 | HA–2 | G5, G12, G24, T5 | 117 | 117 | 117 | 117 | 117 | 117 | 117 | 115 | 111 | 109 | 108 | 107 | 105 | 104 | 102 | 101 | 98.9 | 74.7 | 50.6 | 37.4 | 27.5 | 20.4 | 14.2 | 9.27 | 5.22 | 3.23 | 2.53 | 2.06 | 1.52 | 0.96
23Cr–12Ni–Cb | Wld. pipe | SA–813 | TP309Cb | … | … | 8 | 2 | 515 | 205 | 816 | HA–2 | G12, G24, T6 | 117 | 117 | 110 | 101 | 97.5 | 94.3 | 88.7 | 84.7 | 82.1 | 80.8 | 79.8 | 79.1 | 77.9 | 77.3 | 76.1 | 74.8 | 73.5 | 64.8 | 50.6 | 37.4 | 27.5 | 20.4 | 14.2 | 9.27 | 5.22 | 3.23 | 2.53 | 2.06 | 1.52 | 0.96
23Cr–12Ni–Cb | Wld. pipe | SA–814 | TP309Cb | … | … | 8 | 2 | 515 | 205 | 816 | HA–2 | G5, G12, G13, G24, T5 | 117 | 117 | 117 | 117 | 117 | 117 | 117 | 115 | 111 | 109 | 108 | 107 | 105 | 104 | 102 | 101 | 98.9 | 74.7 | 50.6 | 37.4 | 27.5 | 20.4 | 14.2 | 9.27 | 5.22 | 3.23 | 2.53 | 2.06 | 1.52 | 0.96
23Cr–12Ni–Cb | Wld. pipe | SA–814 | TP309Cb | … | … | 8 | 2 | 515 | 205 | 816 | HA–2 | G12, G24, T6 | 117 | 117 | 110 | 101 | 97.5 | 94.3 | 88.7 | 84.7 | 82.1 | 80.8 | 79.8 | 79.1 | 77.9 | 77.3 | 76.1 | 74.8 | 73.5 | 64.8 | 50.6 | 37.4 | 27.5 | 20.4 | 14.2 | 9.27 | 5.22 | 3.23 | 2.53 | 2.06 | 1.52 | 0.96
23Cr–25Ni–5.5Mo–N | Forgings | SA–182 | … | … | … | 8 | 4 | 640 | 295 | 350 | NFN–12 | G5 | 183 | 183 | 183 | 182 |  | 173 | 165 | 160 | 155 | 153 | 152
23Cr–25Ni–5.5Mo–N | Forgings | SA–182 | … | … | … | 8 | 4 | 640 | 295 | 350 | NFN–12 | … | 183 | 183 | 177 | 164 |  | 151 | 141 | 134 | 129 | 127 | 125
23Cr–25Ni–5.5Mo–N | Plate | SA–240 | … | … | … | 8 | 4 | 640 | 295 | 350 | NFN–12 | G5 | 183 | 183 | 183 | 182 |  | 173 | 165 | 160 | 155 | 153 | 152
23Cr–25Ni–5.5Mo–N | Plate | SA–240 | … | … | … | 8 | 4 | 640 | 295 | 350 | NFN–12 | … | 183 | 183 | 177 | 164 |  | 151 | 141 | 134 | 129 | 127 | 125
23Cr–25Ni–5.5Mo–N | Wld. tube | SA–249 | … | … | … | 8 | 4 | 640 | 295 | 350 | NFN–12 | G5, W12 | 183 | 183 | 183 | 182 |  | 173 | 165 | 160 | 155 | 153 | 152
23Cr–25Ni–5.5Mo–N | Wld. tube | SA–249 | … | … | … | 8 | 4 | 640 | 295 | 350 | NFN–12 | W12 | 183 | 183 | 177 | 164 |  | 151 | 141 | 134 | 129 | 127 | 125
23Cr–25Ni–5.5Mo–N | Smls. & wld. pipe | SA–312 | … | … | … | 8 | 4 | 640 | 295 | 350 | NFN–12 | G5, W12 | 183 | 183 | 183 | 182 |  | 173 | 165 | 160 | 155 | 153 | 152
23Cr–25Ni–5.5Mo–N | Smls. & wld. pipe | SA–312 | … | … | … | 8 | 4 | 640 | 295 | 350 | NFN–12 | W12 | 183 | 183 | 177 | 164 |  | 151 | 141 | 134 | 129 | 127 | 125
23Cr–25Ni–5.5Mo–N | Wld. pipe | SA–358 | … | … | … | 8 | 4 | 640 | 295 | 350 | NFN–12 | G5, W12 | 183 | 183 | 183 | 182 |  | 173 | 165 | 160 | 155 | 153 | 152
23Cr–25Ni–5.5Mo–N | Wld. pipe | SA–358 | … | … | … | 8 | 4 | 640 | 295 | 350 | NFN–12 | W12 | 183 | 183 | 177 | 164 |  | 151 | 141 | 134 | 129 | 127 | 125
23Cr–25Ni–5.5Mo–N | Fittings | SA–403 | … | … | … | 8 | 4 | 640 | 295 | 350 | NFN–12 | G5 | 183 | 183 | 183 | 182 |  | 173 | 165 | 160 | 155 | 153 | 152
23Cr–25Ni–5.5Mo–N | Fittings | SA–403 | … | … | … | 8 | 4 | 640 | 295 | 350 | NFN–12 | … | 183 | 183 | 177 | 164 |  | 151 | 141 | 134 | 129 | 127 | 125
23Cr–25Ni–5.5Mo–N | Wld. pipe | SA–409 | … | … | … | 8 | 4 | 640 | 295 | 350 | NFN–12 | G5, W12 | 183 | 183 | 183 | 182 |  | 173 | 165 | 160 | 155 | 153 | 152
23Cr–25Ni–5.5Mo–N | Wld. pipe | SA–409 | … | … | … | 8 | 4 | 640 | 295 | 350 | NFN–12 | W12 | 183 | 183 | 177 | 164 |  | 151 | 141 | 134 | 129 | 127 | 125
23Cr–25Ni–5.5Mo–N | Bar | SA–479 | … | … | … | 8 | 4 | 640 | 295 | 350 | NFN–12 | G5 | 183 | 183 | 183 | 182 |  | 173 | 165 | 160 | 155 | 153 | 152
23Cr–25Ni–5.5Mo–N | Bar | SA–479 | … | … | … | 8 | 4 | 640 | 295 | 350 | NFN–12 | … | 183 | 183 | 177 | 164 |  | 151 | 141 | 134 | 129 | 127 | 125
23Cr–25Ni–5.5Mo–N | Wld. pipe | SA–813 | … | … | … | 8 | 4 | 640 | 295 | 350 | NFN–12 | G5, G12, W12 | 183 | 183 | 183 | 182 |  | 173 | 165 | 160 | 155 | 153 | 152
23Cr–25Ni–5.5Mo–N | Wld. pipe | SA–813 | … | … | … | 8 | 4 | 640 | 295 | 350 | NFN–12 | G12, W12 | 183 | 183 | 177 | 164 |  | 151 | 141 | 134 | 129 | 127 | 125
23Cr–25Ni–5.5Mo–N | Wld. pipe | SA–814 | … | … | … | 8 | 4 | 640 | 295 | 350 | NFN–12 | G5, G12, W12 | 183 | 183 | 183 | 182 |  | 173 | 165 | 160 | 155 | 153 | 152
23Cr–25Ni–5.5Mo–N | Wld. pipe | SA–814 | … | … | … | 8 | 4 | 640 | 295 | 350 | NFN–12 | G12, W12 | 183 | 183 | 177 | 164 |  | 151 | 141 | 134 | 129 | 127 | 125
24Cr–10Ni–4Mo–N | Castings | SA–995 | 2A | … | … | 10H | 1 | 655 | 450 | 316 | HA–5 | G1, G19 | 187 | 187 | 187 | 186 | 180 | 173 | 167 | 167 | 167 | 167
24Cr–22Ni–6Mo–2W–Cu–N | Forgings | SA–182 | F58 | … | … | 45 | … | 752 | 421 | 426 | HA–10 | G5, G19 | 215 | 215 | 215 | 210 | 204 | 199 | 191 | 186 | 182 | 181 | 179 | 178 | 177 | 175 | 174
24Cr–22Ni–6Mo–2W–Cu–N | Smls. tube | SA–213 | … | … | … | 45 | … | 752 | 421 | 426 | HA–10 | G5, G19 | 215 | 215 | 215 | 210 | 204 | 199 | 191 | 186 | 182 | 181 | 179 | 178 | 177 | 175 | 174
24Cr–22Ni–6Mo–2W–Cu–N | Plate | SA–240 | … | … | … | 45 | … | 752 | 421 | 426 | HA–10 | G5, G19 | 215 | 215 | 215 | 210 | 204 | 199 | 191 | 186 | 182 | 181 | 179 | 178 | 177 | 175 | 174
24Cr–22Ni–6Mo–2W–Cu–N | Wld. tube | SA–249 | … | … | … | 45 | … | 752 | 421 | 426 | HA–10 | G3, G5, G19 | 183 | 183 | 183 | 179 | 174 | 169 | 163 | 158 | 155 | 154 | 153 | 151 | 150 | 149 | 148
24Cr–22Ni–6Mo–2W–Cu–N | Smls. pipe | SA–312 | … | … | … | 45 | … | 752 | 421 | 426 | HA–10 | G5, G19 | 215 | 215 | 215 | 210 | 204 | 199 | 191 | 186 | 182 | 181 | 179 | 178 | 177 | 175 | 174
24Cr–22Ni–6Mo–2W–Cu–N | Wld. pipe | SA–312 | … | … | … | 45 | … | 752 | 421 | 426 | HA–10 | G3, G5, G19 | 183 | 183 | 183 | 179 | 174 | 169 | 163 | 158 | 155 | 154 | 153 | 151 | 150 | 149 | 148
24Cr–22Ni–6Mo–2W–Cu–N | Wld. pipe | SA–358 | … | … | … | 45 | … | 752 | 421 | 426 | HA–10 | G3, G5, G19 | 183 | 183 | 183 | 179 | 174 | 169 | 163 | 158 | 155 | 154 | 153 | 151 | 150 | 149 | 148
24Cr–22Ni–6Mo–2W–Cu–N | Smls. fittings | SA–403 | … | … | … | 45 | … | 752 | 421 | 426 | HA–10 | G5, G19 | 215 | 215 | 215 | 210 | 204 | 199 | 191 | 186 | 182 | 181 | 179 | 178 | 177 | 175 | 174
24Cr–22Ni–6Mo–2W–Cu–N | Wld. fittings | SA–403 | … | … | … | 45 | … | 752 | 421 | 426 | HA–10 | G3, G5, G19 | 183 | 183 | 183 | 179 | 174 | 169 | 163 | 158 | 155 | 154 | 153 | 151 | 150 | 149 | 148
24Cr–22Ni–6Mo–2W–Cu–N | Bar, shapes | SA–479 | … | … | … | 45 | … | 752 | 421 | 426 | HA–10 | G5, G19 | 215 | 215 | 215 | 210 | 204 | 199 | 191 | 186 | 182 | 181 | 179 | 178 | 177 | 175 | 174
24Cr–22Ni–6Mo–2W–Cu–N | Wld. pipe | SA–813 | … | … | … | 45 | … | 752 | 421 | 426 | HA–10 | G3, G5, G19 | 183 | 183 | 183 | 179 | 174 | 169 | 163 | 158 | 155 | 154 | 153 | 151 | 150 | 149 | 148
25Cr–4Ni–4Mo–Ti | Plate | SA–240 | … | … | … | 10I | 1 | 620 | 515 | 260 | HA–5 | G19 | 177 | 177 | 175 | 171 | 166 | 162 | 156 | 152
25Cr–4Ni–4Mo–Ti | Wld. tube | SA–268 | … | … | … | 10I | 1 | 620 | 515 | 260 | HA–5 | G19, G24 | 151 | 151 | 149 | 145 | 141 | 137 | 132 | 129
25Cr–5Ni–3Mo–2Cu | Castings | SA–995 | 1B | … | … | 10H | 1 | 690 | 485 | NP | HA–5 | G19, G29 | 197 | 197 | 197 | 197 | 195 | 192 | 190 | 190 | 189 | 189
25Cr–5Ni–3Mo–2Cu | Plate | SA–240 | … | … | … | 10H | 1 | 760 | 550 | 260 | HA–5 | G19 | 216 | 216 | 216 | 215 | 209 | 203 | 198 | 195
25Cr–5Ni–3Mo–2Cu | Bar | SA–479 | … | … | … | 10H | 1 | 760 | 550 | 260 | HA–5 | G19 | 216 | 216 | 216 | 215 | 209 | 203 | 198 | 195
25Cr–5Ni–3Mo–2Cu | Smls. tube | SA–789 | … | … | … | 10H | 1 | 760 | 550 | 260 | HA–5 | G19 | 216 | 216 | 216 | 215 | 209 | 203 | 198 | 195
25Cr–5Ni–3Mo–2Cu | Wld. tube | SA–789 | … | … | … | 10H | 1 | 760 | 550 | 260 | HA–5 | G19, G24 | 184 | 184 | 184 | 183 | 178 | 173 | 168 | 166
25Cr–5Ni–3Mo–2Cu | Smls. pipe | SA–790 | … | … | … | 10H | 1 | 760 | 550 | 260 | HA–5 | G19 | 216 | 216 | 216 | 215 | 209 | 203 | 198 | 195
25Cr–5Ni–3Mo–2Cu | Wld. pipe | SA–790 | … | … | … | 10H | 1 | 760 | 550 | 260 | HA–5 | G19, G24 | 184 | 184 | 184 | 183 | 178 | 173 | 168 | 166
25Cr–6Ni–Mo–N | Forgings | SA–182 | … | … | … | 10H | 1 | 620 | 450 | 316 | HA–5 | G19 | 177 | 177 | 177 |  | 175 | 171 | 166 | 166 | 166 | 166
25Cr–6Ni–Mo–N | Plate, sheet | SA–240 | … | … | … | 10H | 1 | 620 | 450 | 316 | HA–5 | G19 | 177 | 177 | 177 |  | 175 | 171 | 166 | 166 | 166 | 166
25Cr–6Ni–Mo–N | Bar | SA–479 | … | … | … | 10H | 1 | 620 | 450 | 316 | HA–5 | G19 | 177 | 177 | 177 |  | 175 | 171 | 166 | 166 | 166 | 166
25Cr–6Ni–Mo–N | Smls. tube | SA–789 | … | … | … | 10H | 1 | 620 | 450 | 316 | HA–5 | G19 | 177 | 177 | 177 |  | 175 | 171 | 166 | 166 | 166 | 166
25Cr–6Ni–Mo–N | Wld. tube | SA–789 | … | … | … | 10H | 1 | 620 | 450 | 316 | HA–5 | G19, G24 | 177 | 177 | 177 |  | 175 | 171 | 166 | 166 | 166 | 166
25Cr–6Ni–Mo–N | Smls. pipe | SA–790 | … | … | … | 10H | 1 | 620 | 450 | 316 | HA–5 | G19 | 177 | 177 | 177 |  | 175 | 171 | 166 | 166 | 166 | 166
25Cr–6Ni–Mo–N | Wld. pipe | SA–790 | … | … | … | 10H | 1 | 620 | 450 | 316 | HA–5 | G19, G24 | 177 | 177 | 177 |  | 175 | 171 | 166 | 166 | 166 | 166
25Cr–6Ni–Mo–N | Plate | SA–240 | … | … | … | 10H | 1 | 690 | 450 | 316 | HA–5 | G19 | 197 | 197 | 197 | 197 | 192 | 187 | 182 | 180 | 180 | 180
25Cr–6.5Ni–3Mo–N | Smls. tube | SA–789 | … | … | … | 10H | 1 | 690 | 450 | 343 | HA–5 | G19 | 197 | 197 | 197 | 196 | 192 | 187 | 182 | 181 | 181 | 181 | 181
25Cr–6.5Ni–3Mo–N | Wld. tube | SA–789 | … | … | … | 10H | 1 | 690 | 450 | 343 | HA–5 | G19, G24 | 168 | 168 | 168 | 167 | 163 | 158 | 155 | 155 | 154 | 154 | 154
25Cr–6.5Ni–3Mo–N | Smls. pipe | SA–790 | … | … | … | 10H | 1 | 690 | 450 | 343 | HA–5 | G19 | 197 | 197 | 197 | 196 | 192 | 187 | 182 | 181 | 181 | 181 | 181
25Cr–6.5Ni–3Mo–N | Wld. pipe | SA–790 | … | … | … | 10H | 1 | 690 | 450 | 343 | HA–5 | G19, G24 | 168 | 168 | 168 | 167 | 163 | 158 | 155 | 155 | 154 | 154 | 154
25Cr–6.5Ni–3Mo–N | Plate | SA–240 | … | … | … | 10H | 1 | 690 | 485 | 343 | HA–5 | G19 | 197 | 197 | 197 | 196 | 192 | 187 | 182 | 181 | 181 | 181 | 181
25Cr–7Ni–3Mo–W–Cu–N | Forgings | SA–182 | F54 | … | … | 10H | 1 | 800 | 550 | 329 | HA–8 | G19 | 229 | 229 | 229 | 227 | 221 | 218 | 216 | 216 | 216 | 216 | 216
25Cr–7Ni–3Mo–W–Cu–N | Smls. tube | SA–789 | … | … | … | 10H | 1 | 800 | 550 | 329 | HA–8 | G19 | 229 | 229 | 229 | 227 | 221 | 218 | 216 | 216 | 216 | 216 | 216
25Cr–7Ni–3Mo–W–Cu–N | Wld. tube | SA–789 | … | … | … | 10H | 1 | 800 | 550 | 329 | HA–8 | G19, G24 | 194 | 194 | 194 | 193 | 188 | 185 | 184 | 184 | 184 | 184 | 184
25Cr–7Ni–3Mo–W–Cu–N | Smls. pipe | SA–790 | … | … | … | 10H | 1 | 800 | 550 | 329 | HA–8 | G19 | 229 | 229 | 229 | 227 | 221 | 218 | 216 | 216 | 216 | 216 | 216
25Cr–7Ni–3Mo–W–Cu–N | Wld. pipe | SA–790 | … | … | … | 10H | 1 | 800 | 550 | 329 | HA–8 | G19, G24 | 194 | 194 | 194 | 193 | 188 | 185 | 184 | 184 | 184 | 184 | 184
25Cr–7Ni–4Mo–N | Forgings | SA–182 | F53 | … | … | 10H | 1 | 800 | 550 | 316 | HA–5 | G19 | 228 | 228 | 228 | 227 | 221 | 215 | 208 | 205 | 203 | 202
25Cr–7Ni–4Mo–N | Plate, sheet | SA–240 | … | … | … | 10H | 1 | 800 | 550 | 316 | HA–5 | G19 | 228 | 228 | 228 | 227 | 221 | 215 | 208 | 205 | 203 | 202
25Cr–7Ni–4Mo–N | Smls. tube | SA–789 | … | … | … | 10H | 1 | 800 | 550 | 316 | HA–5 | G19 | 228 | 228 | 228 | 227 | 221 | 215 | 208 | 205 | 203 | 202
25Cr–7Ni–4Mo–N | Wld. tube | SA–789 | … | … | … | 10H | 1 | 800 | 550 | 316 | HA–5 | G19, G24 | 194 | 194 | 194 | 192 | 188 | 183 | 177 | 174 | 173 | 172
25Cr–7Ni–4Mo–N | Smls. pipe | SA–790 | … | … | … | 10H | 1 | 800 | 550 | 316 | HA–5 | G19 | 228 | 228 | 228 | 227 | 221 | 215 | 208 | 205 | 203 | 202
25Cr–7Ni–4Mo–N | Wld. pipe | SA–790 | … | … | … | 10H | 1 | 800 | 550 | 316 | HA–5 | G19, G24 | 194 | 194 | 194 | 192 | 188 | 183 | 177 | 174 | 173 | 172
25Cr–7.5Ni–3.5Mo–N–Cu–W | Castings | SA–995 | CD3MWCuN | … | … | 10H | 1 | 690 | 450 | 316 | HA–5 | G19, H4 | 184 | 184 | 184 | 184 | 184 | 184 | 183 | 183 | 183 | 183
25Cr–7.5Ni–3.5Mo–N–Cu–W | Forgings | SA–182 | F55 | … | … | 10H | 1 | 750 | 550 | 316 | HA–9 | G19, H4 | 214 | 214 | 214 | 211 | 206 | 203 | 201 | 201 | 201 | 201
25Cr–7.5Ni–3.5Mo–N–Cu–W | Plate | SA–240 | … | … | … | 10H | 1 | 750 | 550 | 316 | HA–9 | G19 | 214 | 214 | 214 | 211 | 206 | 203 | 201 | 201 | 201 | 201
25Cr–7.5Ni–3.5Mo–N–Cu–W | Bar | SA–479 | … | Annealed | … | 10H | 1 | 750 | 550 | 316 | HA–9 | G19 | 214 | 214 | 214 | 211 | 206 | 203 | 201 | 201 | 201 | 201
25Cr–7.5Ni–3.5Mo–N–Cu–W | Smls. tube | SA–789 | … | … | … | 10H | 1 | 750 | 550 | 316 | HA–9 | G19 | 214 | 214 | 214 | 211 | 206 | 203 | 201 | 201 | 201 | 201
25Cr–7.5Ni–3.5Mo–N–Cu–W | Wld. tube | SA–789 | … | … | … | 10H | 1 | 750 | 550 | 316 | HA–9 | G19, G24 | 182 | 182 | 182 | 179 | 175 | 173 | 171 | 170 | 170 | 170
25Cr–7.5Ni–3.5Mo–N–Cu–W | Smls. pipe | SA–790 | … | … | … | 10H | 1 | 750 | 550 | 316 | HA–9 | G19 | 214 | 214 | 214 | 211 | 206 | 203 | 201 | 201 | 201 | 201
25Cr–7.5Ni–3.5Mo–N–Cu–W | Wld. pipe | SA–790 | … | … | … | 10H | 1 | 750 | 550 | 316 | HA–9 | G19, G24 | 182 | 182 | 182 | 179 | 175 | 173 | 171 | 170 | 170 | 170
25Cr–7.5Ni–3.5Mo–N–Cu–W | Smls. & wld. fittings | SA–815 | … | … | … | 10H | 1 | 750 | 550 | 316 | HA–9 | G19, W14 | 214 | 214 | 214 | 211 | 206 | 203 | 201 | 201 | 201 | 201
25Cr–12Ni | Castings | SA–351 | CH8 | … | … | 8 | 2 | 450 | 195 | 816 | HA–3 | G1, G5, G12, G16, G17, G19, T6 | 128 | 128 | 123 | 116 | 112 | 109 | 106 | 106 | 106 | 106 | 105 | 105 | 103 | 102 | 99.8 | 96.9 | 92.7 | 84.6 | 68.4 | 54.3 | 42.1 | 33.2 | 25.9 | 20.3 | 16.4 | 13.3 | 10.2 | 7.25 | 5.74 | 5.33
25Cr–12Ni | Castings | SA–351 | CH8 | … | … | 8 | 2 | 450 | 195 | 816 | HA–3 | G1, G12, G19, T7 | 128 | 128 | 116 | 104 | 99.5 | 97.1 | 93.4 | 90.7 | 88.5 | 86.9 | 85 | 83.2 | 81.3 | 78.8 | 76.2 | 74.3 | 72 | 69.5 | 63.9 | 54.3 | 42.1 | 33.2 | 25.9 | 20.3 | 16.4 | 13.3 | 10.2 | 7.25 | 5.74 | 5.33
25Cr–12Ni | Cast pipe | SA–451 | CPH8 | … | … | 8 | 2 | 450 | 195 | NP | HA–3 | G5, G16, G17, G19 | 128 | 128 | 123 | 116 | 112 | 109 | 106 | 106 | 106 | 106 | 105 | 105 | 103 | 102 | 99.8
25Cr–12Ni | Castings | SA–351 | CH20 | … | … | 8 | 2 | 485 | 205 | 816 | HA–2 | G1, G5, G12, G16, G17, T6 | 138 | 138 | 132 | 125 | 120 | 117 | 114 | 114 | 114 | 114 | 114 | 113 | 112 | 110 | 107 | 104 | 100 | 88.5 | 68.2 | 53.7 | 42.1 | 33.2 | 25.9 | 20.3 | 16.4 | 13.3 | 10.2 | 7.25 | 5.74 | 5.33
25Cr–12Ni | Castings | SA–351 | CH20 | … | … | 8 | 2 | 485 | 205 | 816 | HA–2 | G1, G12, T7 | 138 | 138 | 124 | 111 | 106 | 104 | 100 | 97.1 | 94.6 | 93.2 | 91 | 88.6 | 86.8 | 84.3 | 81.8 | 79.3 | 76.8 | 74.3 | 68.2 | 53.7 | 42.1 | 33.2 | 25.9 | 20.3 | 16.4 | 13.3 | 10.2 | 7.25 | 5.74 | 5.33
25Cr–12Ni | Cast pipe | SA–451 | CPH20 | … | … | 8 | 2 | 485 | 205 | NP | HA–2 | G5, G16, G17 | 138 | 138 | 132 | 125 | 120 | 117 | 114 | 114 | 114 | 114 | 114 | 113 | 112 | 110 | 107
25Cr–20Ni | Castings | SA–351 | CK20 | … | … | 8 | 2 | 450 | 195 | 816 | HA–3 | G1, G5, G12, G16, G17, T6 | 128 | 128 | 123 | 116 | 112 | 109 | 106 | 106 | 106 | 106 | 105 | 105 | 103 | 102 | 99.8 | 96.9 | 92.7 | 84.7 | 72.8 | 64.5 | 56.8 | 49.1 | 41 | 33.6 | 25.5 | 18.3 | 12.8 | 8.93 | 6.59 | 4.84
25Cr–20Ni | Castings | SA–351 | CK20 | … | … | 8 | 2 | 450 | 195 | 816 | HA–3 | G1, G12, T8 | 128 | 128 | 116 | 104 | 99.5 | 97.1 | 93.4 | 90.7 | 88.5 | 86.9 | 85 | 83.2 | 81.3 | 78.8 | 76.2 | 74.3 | 72.1 | 69.5 | 67 | 63.2 | 56.8 | 49.1 | 41 | 33.6 | 25.5 | 18.3 | 12.8 | 8.93 | 6.59 | 4.84
25Cr–20Ni | Cast pipe | SA–451 | CPK20 | … | … | 8 | 2 | 450 | 195 | NP | HA–3 | G5, G16, G17 | 128 | 128 | 123 | 116 | 112 | 109 | 106 | 106 | 106 | 106 | 105 | 105 | 103 | 102 | 99.8
25Cr–20Ni | Forgings | SA–182 | F310 | … | >130 | 8 | 2 | 485 | 205 | NP | HA–2 | G5 | 138 | 138 | 138 | 136 | 133 | 130 | 128 | 128 | 128 | 127 | 125 | 123 | 122 | 120 | 118
25Cr–20Ni | Forgings | SA–182 | F310 | … | ≤130 | 8 | 2 | 515 | 205 | 816 | HA–2 | G5, G12, G14, T5 | 138 | 138 | 138 | 138 | 138 | 138 | 138 | 135 | 129 | 127 | 125 | 123 | 122 | 120 | 119 | 117 | 112 | 87.2 | 59.2 | 44.2 | 31.8 | 23.7 | 16.9 | 10.7 | 6.1 | 3.78 | 2.96 | 2.4 | 1.76 | 1.15
25Cr–20Ni | Forgings | SA–965 | F310 | … | … | 8 | 2 | 515 | 205 | 816 | HA–2 | G5, G12, T5 | 138 | 138 | 138 | 138 | 138 | 138 | 138 | 135 | 129 | 127 | 125 | 123 | 122 | 120 | 119 | 117 | 112 | 87.2 | 59.2 | 44.2 | 31.8 | 23.7 | 16.9 | 10.7 | 6.1 | 3.78 | 2.96 | 2.4 | 1.76 | 1.15
25Cr–20Ni | Smls. tube | SA–213 | … | … | … | 8 | 2 | 500 | 205 | 450 | HA–2 | G5 | 138 | 138 | 138 | 138 | 138 | 138 | 134 | 130 | 127 | 126 | 125 | 123 | 120 | 117 | 115
25Cr–20Ni | Smls. tube | SA–213 | … | … | … | 8 | 2 | 500 | 205 | 450 | HA–2 | … | 138 | 138 | 129 | 122 | 118 | 115 | 109 | 104 | 98.5 | 96 | 93.5 | 91 | 88.7 | 86.7 | 85.2
25Cr–20Ni | Smls. pipe | SA–312 | … | … | … | 8 | 2 | 500 | 205 | 450 | HA–2 | G5 | 138 | 138 | 138 | 138 | 138 | 138 | 134 | 130 | 127 | 126 | 125 | 123 | 120 | 117 | 115
25Cr–20Ni | Smls. pipe | SA–312 | … | … | … | 8 | 2 | 500 | 205 | 450 | HA–2 | … | 138 | 138 | 129 | 122 | 118 | 115 | 109 | 104 | 98.5 | 96 | 93.5 | 91 | 88.7 | 86.7 | 85.2
25Cr–20Ni | Smls. tube | SA–213 | TP310S | … | … | 8 | 2 | 515 | 205 | 816 | HA–2 | G5, G12, T5 | 138 | 138 | 138 | 138 | 138 | 138 | 138 | 135 | 129 | 127 | 125 | 123 | 122 | 120 | 119 | 117 | 112 | 87.2 | 59.2 | 44.2 | 31.8 | 23.7 | 16.9 | 10.7 | 6.1 | 3.78 | 2.96 | 2.4 | 1.76 | 1.15
25Cr–20Ni | Smls. tube | SA–213 | TP310S | … | … | 8 | 2 | 515 | 205 | 816 | HA–2 | G12, T6 | 138 | 138 | 129 | 120 | 115 | 111 | 105 | 100 | 95.4 | 94 | 92.8 | 91.5 | 90.3 | 89 | 87.8 | 86.5 | 85.3 | 77.8 | 59.2 | 44.2 | 31.8 | 23.7 | 16.9 | 10.7 | 6.1 | 3.78 | 2.96 | 2.4 | 1.76 | 1.15
25Cr–20Ni | Plate | SA–240 | 310S | … | … | 8 | 2 | 515 | 205 | 816 | HA–2 | G5, G12, T5 | 138 | 138 | 138 | 138 | 138 | 138 | 138 | 135 | 129 | 127 | 125 | 123 | 122 | 120 | 119 | 117 | 112 | 87.2 | 59.2 | 44.2 | 31.8 | 23.7 | 16.9 | 10.7 | 6.1 | 3.78 | 2.96 | 2.4 | 1.76 | 1.15
25Cr–20Ni | Plate | SA–240 | 310S | … | … | 8 | 2 | 515 | 205 | 816 | HA–2 | G12, T6 | 138 | 138 | 129 | 120 | 115 | 111 | 105 | 100 | 95.4 | 94 | 92.8 | 91.5 | 90.3 | 89 | 87.8 | 86.5 | 85.3 | 77.8 | 59.2 | 44.2 | 31.8 | 23.7 | 16.9 | 10.7 | 6.1 | 3.78 | 2.96 | 2.4 | 1.76 | 1.15
25Cr–20Ni | Wld. tube | SA–249 | TP310S | … | … | 8 | 2 | 515 | 205 | 816 | HA–2 | G5, G12, G24, T5 | 117 | 117 | 117 | 117 | 117 | 117 | 117 | 114 | 109 | 108 | 106 | 105 | 103 | 102 | 101 | 99.3 | 98.5 | 74.7 | 50.6 | 37.4 | 27.5 | 20.4 | 14.2 | 9.27 | 5.22 | 3.23 | 2.53 | 2.06 | 1.52 | 0.96
25Cr–20Ni | Wld. tube | SA–249 | TP310S | … | … | 8 | 2 | 515 | 205 | 816 | HA–2 | G12, G24, T6 | 117 | 117 | 110 | 102 | 97.8 | 94.3 | 88.7 | 84.1 | 81.4 | 80.2 | 79 | 77.7 | 76.5 | 75.9 | 74.7 | 74 | 72.8 | 64.5 | 50.6 | 37.4 | 27.5 | 20.4 | 14.2 | 9.27 | 5.22 | 3.23 | 2.53 | 2.06 | 1.52 | 0.96
25Cr–20Ni | Smls. & wld. pipe | SA–312 | TP310S | … | … | 8 | 2 | 515 | 205 | 816 | HA–2 | G5, G12, T5, W12, W14 | 138 | 138 | 138 | 138 | 138 | 138 | 138 | 135 | 129 | 127 | 125 | 123 | 122 | 120 | 119 | 117 | 112 | 87.2 | 59.2 | 44.2 | 31.8 | 23.7 | 16.9 | 10.7 | 6.1 | 3.78 | 2.96 | 2.4 | 1.76 | 1.15
25Cr–20Ni | Smls. pipe | SA–312 | TP310S | … | … | 8 | 2 | 515 | 205 | 816 | HA–2 | G12, T6 | 138 | 138 | 129 | 120 | 115 | 111 | 105 | 100 | 95.4 | 94 | 92.8 | 91.5 | 90.3 | 89 | 87.8 | 86.5 | 85.3 | 77.8 | 59.2 | 44.2 | 31.8 | 23.7 | 16.9 | 10.7 | 6.1 | 3.78 | 2.96 | 2.4 | 1.76 | 1.15
25Cr–20Ni | Wld. pipe | SA–312 | TP310S | … | … | 8 | 2 | 515 | 205 | 816 | HA–2 | G3, G5, G12, G14, G24, T5 | 117 | 117 | 117 | 117 | 117 | 117 | 117 | 114 | 109 | 108 | 106 | 105 | 103 | 102 | 101 | 99.3 | 98.5 | 74.7 | 50.6 | 37.4 | 27.5 | 20.4 | 14.2 | 9.27 | 5.22 | 3.23 | 2.53 | 2.06 | 1.52 | 0.96
25Cr–20Ni | Wld. pipe | SA–312 | TP310S | … | … | 8 | 2 | 515 | 205 | 816 | HA–2 | G3, G12, G14, G24, T6 | 117 | 117 | 110 | 102 | 97.8 | 94.3 | 88.7 | 84.1 | 81.4 | 80.2 | 79 | 77.7 | 76.5 | 75.9 | 74.7 | 74 | 72.8 | 64.5 | 50.6 | 37.4 | 27.5 | 20.4 | 14.2 | 9.27 | 5.22 | 3.23 | 2.53 | 2.06 | 1.52 | 0.96
25Cr–20Ni | Wld. pipe | SA–358 | 310S | 1 | … | 8 | 2 | 515 | 205 | NP | HA–2 | G5, W12 | 138 | 138 | 138 | 138 | 138 | 138 | 138 | 135 | 129 | 127 | 125 | 123 | 122 | 120 | 119
25Cr–20Ni | Smls. & wld. fittings | SA–403 | 310S | … | … | 8 | 2 | 515 | 205 | 816 | HA–2 | G5, G12, T5, W12, W14 | 138 | 138 | 138 | 138 | 138 | 138 | 138 | 135 | 129 | 127 | 125 | 123 | 122 | 120 | 119 | 117 | 112 | 87.2 | 59.2 | 44.2 | 31.8 | 23.7 | 16.9 | 10.7 | 6.1 | 3.78 | 2.96 | 2.4 | 1.76 | 1.15
25Cr–20Ni | Bar | SA–479 | 310S | … | … | 8 | 2 | 515 | 205 | 538 | HA–2 | G12, G22, T6 | 138 | 138 | 129 | 120 | 115 | 111 | 105 | 100 | 95.4 | 94 | 92.8 | 91.5 | 90.3 | 89 | 87.8 | 86.5 | 85.3 | 77.8 | 59.2
25Cr–20Ni | Bar | SA–479 | 310S | … | … | 8 | 2 | 515 | 205 | 538 | HA–2 | G5, G12, G22, T5 | 138 | 138 | 138 | 138 | 138 | 138 | 138 | 135 | 129 | 127 | 125 | 123 | 122 | 120 | 119 | 117 | 112 | 87.2 | 59.2
25Cr–20Ni | Wld. pipe | SA–813 | TP310S | … | … | 8 | 2 | 515 | 205 | 816 | HA–2 | G5, G12, G24, T5 | 117 | 117 | 117 | 117 | 117 | 117 | 117 | 114 | 109 | 108 | 106 | 105 | 103 | 102 | 101 | 99.3 | 98.5 | 74.7 | 50.6 | 37.4 | 27.5 | 20.4 | 14.2 | 9.27 | 5.22 | 3.23 | 2.53 | 2.06 | 1.52 | 0.96
25Cr–20Ni | Wld. pipe | SA–813 | TP310S | … | … | 8 | 2 | 515 | 205 | 816 | HA–2 | G12, G24, T6 | 117 | 117 | 110 | 102 | 97.8 | 94.3 | 88.7 | 84.1 | 81.4 | 80.2 | 79 | 77.7 | 76.5 | 75.9 | 74.7 | 74 | 72.8 | 64.5 | 50.6 | 37.4 | 27.5 | 20.4 | 14.2 | 9.27 | 5.22 | 3.23 | 2.53 | 2.06 | 1.52 | 0.96
25Cr–20Ni | Wld. pipe | SA–814 | TP310S | … | … | 8 | 2 | 515 | 205 | 816 | HA–2 | G5, G12, G24, T5 | 117 | 117 | 117 | 117 | 117 | 117 | 117 | 114 | 109 | 108 | 106 | 105 | 103 | 102 | 101 | 99.3 | 98.5 | 74.7 | 50.6 | 37.4 | 27.5 | 20.4 | 14.2 | 9.27 | 5.22 | 3.23 | 2.53 | 2.06 | 1.52 | 0.96
25Cr–20Ni | Wld. pipe | SA–814 | TP310S | … | … | 8 | 2 | 515 | 205 | 816 | HA–2 | G12, G24, T6 | 117 | 117 | 110 | 102 | 97.8 | 94.3 | 88.7 | 84.1 | 81.4 | 80.2 | 79 | 77.7 | 76.5 | 75.9 | 74.7 | 74 | 72.8 | 64.5 | 50.6 | 37.4 | 27.5 | 20.4 | 14.2 | 9.27 | 5.22 | 3.23 | 2.53 | 2.06 | 1.52 | 0.96
25Cr–20Ni | Smls. tube | SA–213 | TP310H | … | … | 8 | 2 | 515 | 205 | 816 | HA–2 | G5, T6 | 138 | 138 | 138 | 138 | 138 | 138 | 137 | 134 | 129 | 127 | 125 | 123 | 122 | 120 | 119 | 117 | 116 | 104 | 84.7 | 64.7 | 48.6 | 36.2 | 27.3 | 21.1 | 15.9 | 12.5 | 9.92 | 7.64 | 5.97 | 4.67
25Cr–20Ni | Plate | SA–240 | 310H | … | … | 8 | 2 | 515 | 205 | 816 | HA–2 | G5, T6 | 138 | 138 | 138 | 138 | 138 | 138 | 137 | 134 | 129 | 127 | 125 | 123 | 122 | 120 | 119 | 117 | 116 | 104 | 84.7 | 64.7 | 48.6 | 36.2 | 27.3 | 21.1 | 15.9 | 12.5 | 9.92 | 7.64 | 5.97 | 4.67
25Cr–20Ni | Plate | SA–240 | 310H | … | … | 8 | 2 | 515 | 205 | 816 | HA–2 | T7 | 138 | 138 | 129 | 120 | 115 | 111 | 105 | 99.5 | 95.4 | 94 | 92.8 | 91.5 | 90.3 | 89 | 87.8 | 86.5 | 85.3 | 84 | 79.8 | 64.7 | 48.6 | 36.2 | 27.3 | 21.1 | 15.9 | 12.5 | 9.92 | 7.64 | 5.97 | 4.67
25Cr–20Ni | Wld. tube | SA–249 | TP310H | … | … | 8 | 2 | 515 | 205 | NP | HA–2 | G5, W12 | 138 | 138 | 138 | 138 | 138 | 138 | 138 | 135 | 129 | 127 | 125 | 123 | 122 | 120 | 119
25Cr–20Ni | Wld. tube | SA–249 | TP310H | … | … | 8 | 2 | 515 | 205 | 816 | HA–2 | G5, G12, G24, T6 | 117 | 117 | 117 | 117 | 117 | 117 | 117 | 114 | 109 | 108 | 106 | 105 | 103 | 102 | 101 | 99.6 | 98.4 | 90.6 | 71.3 | 55.7 | 41.5 | 31 | 23.2 | 18.2 | 13.8 | 10.4 | 8.27 | 6.5 | 5.05 | 4.01
25Cr–20Ni | Wld. tube | SA–249 | TP310H | … | … | 8 | 2 | 515 | 205 | 816 | HA–2 | G12, G24, T7 | 117 | 117 | 110 | 102 | 97.8 | 94.3 | 88.7 | 84.1 | 81.4 | 80.2 | 79 | 77.7 | 76.5 | 75.9 | 74.7 | 74 | 72.9 | 71.6 | 66.5 | 55.8 | 41.5 | 31 | 23.2 | 18.2 | 13.8 | 10.4 | 8.27 | 6.5 | 5.05 | 4.01
25Cr–20Ni | Smls. pipe | SA–312 | TP310H | … | … | 8 | 2 | 515 | 205 | 816 | HA–2 | G5, T6 | 138 | 138 | 138 | 138 | 138 | 138 | 137 | 134 | 129 | 127 | 125 | 123 | 122 | 120 | 119 | 117 | 116 | 104 | 84.7 | 64.7 | 48.6 | 36.2 | 27.3 | 21.1 | 15.9 | 12.5 | 9.92 | 7.64 | 5.97 | 4.67
25Cr–20Ni | Smls. pipe | SA–312 | TP310H | … | … | 8 | 2 | 515 | 205 | 816 | HA–2 | T7 | 138 | 138 | 129 | 120 | 115 | 111 | 105 | 99.5 | 95.4 | 94 | 92.8 | 91.5 | 90.3 | 89 | 87.8 | 86.5 | 85.3 | 84 | 79.8 | 64.7 | 48.6 | 36.2 | 27.3 | 21.1 | 15.9 | 12.5 | 9.92 | 7.64 | 5.97 | 4.67
25Cr–20Ni | Wld. pipe | SA–312 | TP310H | … | … | 8 | 2 | 515 | 205 | 816 | HA–2 | G3, G5, G24, T6 | 117 | 117 | 117 | 117 | 117 | 117 | 117 | 114 | 109 | 108 | 106 | 105 | 103 | 102 | 101 | 99.6 | 98.4 | 90.6 | 71.3 | 55.7 | 41.5 | 31 | 23.2 | 18.2 | 13.8 | 10.4 | 8.27 | 6.5 | 5.05 | 4.01
25Cr–20Ni | Wld. pipe | SA–312 | TP310H | … | … | 8 | 2 | 515 | 205 | 816 | HA–2 | G3, G24, T7 | 117 | 117 | 110 | 102 | 97.8 | 94.3 | 88.7 | 84.1 | 81.4 | 80.2 | 79 | 77.7 | 76.5 | 75.9 | 74.7 | 74 | 72.9 | 71.6 | 66.5 | 55.8 | 41.5 | 31 | 23.2 | 18.2 | 13.8 | 10.4 | 8.27 | 6.5 | 5.05 | 4.01
25Cr–20Ni | Bar | SA–479 | 310H | … | … | 8 | 2 | 515 | 205 | 816 | HA–2 | G5, T6 | 138 | 138 | 138 | 138 | 138 | 138 | 137 | 134 | 129 | 127 | 125 | 123 | 122 | 120 | 119 | 117 | 116 | 104 | 84.7 | 64.7 | 48.6 | 36.2 | 27.3 | 21.1 | 15.9 | 12.5 | 9.92 | 7.64 | 5.97 | 4.67
25Cr–20Ni | Bar | SA–479 | 310H | … | … | 8 | 2 | 515 | 205 | 816 | HA–2 | T7 | 138 | 138 | 129 | 120 | 115 | 111 | 105 | 99.5 | 95.4 | 94 | 92.8 | 91.5 | 90.3 | 89 | 87.8 | 86.5 | 85.3 | 84 | 79.8 | 64.7 | 48.6 | 36.2 | 27.3 | 21.1 | 15.9 | 12.5 | 9.92 | 7.64 | 5.97 | 4.67
25Cr–20Ni | Bar | SA/JIS G4303 | SUS310S | … | … | 8 | 2 | 520 | 205 | 538 | HA–2 | G5, G12, G22, T5 | 138 | 138 | 138 | 138 | 138 | 138 | 138 | 135 | 129 | 127 | 125 | 123 | 122 | 120 | 119 | 117 | 112 | 87.2 | 59.2
25Cr–20Ni–Cb | Smls. tube | SA–213 | TP310Cb | … | … | 8 | 2 | 515 | 205 | 816 | HA–2 | G5, G12, T5 | 138 | 138 | 138 | 138 | 138 | 138 | 138 | 135 | 129 | 127 | 125 | 123 | 122 | 120 | 119 | 117 | 112 | 87.2 | 59.2 | 44.2 | 31.8 | 23.7 | 16.9 | 10.7 | 6.1 | 3.78 | 2.96 | 2.4 | 1.76 | 1.15
25Cr–20Ni–Cb | Smls. tube | SA–213 | TP310Cb | … | … | 8 | 2 | 515 | 205 | 816 | HA–2 | G12, T6 | 138 | 138 | 129 | 120 | 115 | 111 | 105 | 100 | 95.4 | 94 | 92.8 | 91.5 | 90.3 | 89 | 87.8 | 86.5 | 85.3 | 77.8 | 59.2 | 44.2 | 31.8 | 23.7 | 16.9 | 10.7 | 6.1 | 3.78 | 2.96 | 2.4 | 1.76 | 1.15
25Cr–20Ni–Cb | Plate | SA–240 | 310Cb | … | … | 8 | 2 | 515 | 205 | 816 | HA–2 | G5, G12, T5 | 138 | 138 | 138 | 138 | 138 | 138 | 138 | 135 | 129 | 127 | 125 | 123 | 122 | 120 | 119 | 117 | 112 | 87.2 | 59.2 | 44.2 | 31.8 | 23.7 | 16.9 | 10.7 | 6.1 | 3.78 | 2.96 | 2.4 | 1.76 | 1.15
25Cr–20Ni–Cb | Plate | SA–240 | 310Cb | … | … | 8 | 2 | 515 | 205 | 816 | HA–2 | G12, T6 | 138 | 138 | 129 | 120 | 115 | 111 | 105 | 100 | 95.4 | 94 | 92.8 | 91.5 | 90.3 | 89 | 87.8 | 86.5 | 85.3 | 77.8 | 59.2 | 44.2 | 31.8 | 23.7 | 16.9 | 10.7 | 6.1 | 3.78 | 2.96 | 2.4 | 1.76 | 1.15
25Cr–20Ni–Cb | Wld. tube | SA–249 | TP310Cb | … | … | 8 | 2 | 515 | 205 | 816 | HA–2 | G5, G12, G24, T5 | 117 | 117 | 117 | 117 | 117 | 117 | 117 | 114 | 109 | 108 | 106 | 105 | 103 | 102 | 101 | 99.3 | 98.5 | 74.7 | 50.6 | 37.4 | 27.5 | 20.4 | 14.2 | 9.27 | 5.22 | 3.23 | 2.53 | 2.06 | 1.52 | 0.96
25Cr–20Ni–Cb | Wld. tube | SA–249 | TP310Cb | … | … | 8 | 2 | 515 | 205 | 816 | HA–2 | G12, G24, T6 | 117 | 117 | 110 | 102 | 97.8 | 94.3 | 88.7 | 84.1 | 81.4 | 80.2 | 79 | 77.7 | 76.5 | 75.9 | 74.7 | 74 | 72.8 | 64.5 | 50.6 | 37.4 | 27.5 | 20.4 | 14.2 | 9.27 | 5.22 | 3.23 | 2.53 | 2.06 | 1.52 | 0.96
25Cr–20Ni–Cb | Smls. & wld. pipe | SA–312 | TP310Cb | … | … | 8 | 2 | 515 | 205 | 816 | HA–2 | G5, G12, T5, W12, W14 | 138 | 138 | 138 | 138 | 138 | 138 | 138 | 135 | 129 | 127 | 125 | 123 | 122 | 120 | 119 | 117 | 112 | 87.2 | 59.2 | 44.2 | 31.8 | 23.7 | 16.9 | 10.7 | 6.1 | 3.78 | 2.96 | 2.4 | 1.76 | 1.15
25Cr–20Ni–Cb | Smls. pipe | SA–312 | TP310Cb | … | … | 8 | 2 | 515 | 205 | 816 | HA–2 | G12, T6 | 138 | 138 | 129 | 120 | 115 | 111 | 105 | 100 | 95.4 | 94 | 92.8 | 91.5 | 90.3 | 89 | 87.8 | 86.5 | 85.3 | 77.8 | 59.2 | 44.2 | 31.8 | 23.7 | 16.9 | 10.7 | 6.1 | 3.78 | 2.96 | 2.4 | 1.76 | 1.15
25Cr–20Ni–Cb | Wld. pipe | SA–312 | TP310Cb | … | … | 8 | 2 | 515 | 205 | 816 | HA–2 | G5, G12, G24, T5 | 117 | 117 | 117 | 117 | 117 | 117 | 117 | 114 | 109 | 108 | 106 | 105 | 103 | 102 | 101 | 99.3 | 98.5 | 74.7 | 50.6 | 37.4 | 27.5 | 20.4 | 14.2 | 9.27 | 5.22 | 3.23 | 2.53 | 2.06 | 1.52 | 0.96
25Cr–20Ni–Cb | Wld. pipe | SA–312 | TP310Cb | … | … | 8 | 2 | 515 | 205 | 816 | HA–2 | G12, G14, G24, T6 | 117 | 117 | 110 | 102 | 97.8 | 94.3 | 88.7 | 84.1 | 81.4 | 80.2 | 79 | 77.7 | 76.5 | 75.9 | 74.7 | 74 | 72.8 | 64.5 | 50.6 | 37.4 | 27.5 | 20.4 | 14.2 | 9.27 | 5.22 | 3.23 | 2.53 | 2.06 | 1.52 | 0.96
25Cr–20Ni–Cb | Bar | SA–479 | 310Cb | … | … | 8 | 2 | 515 | 205 | 538 | HA–2 | G5, G12, G22, T5 | 138 | 138 | 138 | 138 | 138 | 138 | 138 | 135 | 129 | 127 | 125 | 123 | 122 | 120 | 119 | 117 | 112 | 87.2 | 59.2
25Cr–20Ni–Cb | Bar | SA–479 | 310Cb | … | … | 8 | 2 | 515 | 205 | 538 | HA–2 | G12, G22, T6 | 138 | 138 | 129 | 120 | 115 | 111 | 105 | 100 | 95.4 | 94 | 92.8 | 91.5 | 90.3 | 89 | 87.8 | 86.5 | 85.3 | 77.8 | 59.2
25Cr–20Ni–Cb | Wld. pipe | SA–813 | TP310Cb | … | … | 8 | 2 | 515 | 205 | 816 | HA–2 | G5, G12, G24, T5 | 117 | 117 | 117 | 117 | 117 | 117 | 117 | 114 | 109 | 108 | 106 | 105 | 103 | 102 | 101 | 99.3 | 98.5 | 74.7 | 50.6 | 37.4 | 27.5 | 20.4 | 14.2 | 9.27 | 5.22 | 3.23 | 2.53 | 2.06 | 1.52 | 0.96
25Cr–20Ni–Cb | Wld. pipe | SA–813 | TP310Cb | … | … | 8 | 2 | 515 | 205 | 816 | HA–2 | G12, G24, T6 | 117 | 117 | 110 | 102 | 97.8 | 94.3 | 88.7 | 84.1 | 81.4 | 80.2 | 79 | 77.7 | 76.5 | 75.9 | 74.7 | 74 | 72.8 | 64.5 | 50.6 | 37.4 | 27.5 | 20.4 | 14.2 | 9.27 | 5.22 | 3.23 | 2.53 | 2.06 | 1.52 | 0.96
25Cr–20Ni–Cb | Wld. pipe | SA–814 | TP310Cb | … | … | 8 | 2 | 515 | 205 | 816 | HA–2 | G5, G12, G24, T5 | 117 | 117 | 117 | 117 | 117 | 117 | 117 | 114 | 109 | 108 | 106 | 105 | 103 | 102 | 101 | 99.3 | 98.5 | 74.7 | 50.6 | 37.4 | 27.5 | 20.4 | 14.2 | 9.27 | 5.22 | 3.23 | 2.53 | 2.06 | 1.52 | 0.96
25Cr–20Ni–Cb | Wld. pipe | SA–814 | TP310Cb | … | … | 8 | 2 | 515 | 205 | 816 | HA–2 | G12, G24, T6 | 117 | 117 | 110 | 102 | 97.8 | 94.3 | 88.7 | 84.1 | 81.4 | 80.2 | 79 | 77.7 | 76.5 | 75.9 | 74.7 | 74 | 72.8 | 64.5 | 50.6 | 37.4 | 27.5 | 20.4 | 14.2 | 9.27 | 5.22 | 3.23 | 2.53 | 2.06 | 1.52 | 0.96
25Cr–20Ni–Cb–N | Smls. tube | SA–213 | TP310HCbN | … | … | 8 | 3 | 655 | 295 | NP | HA–2 | G5, G12, S4, T8 | 187 | 187 | 187 | 184 | 179 | 175 | 170 | 167 | 165 | 165 | 165 | 164 | 164 | 163 | 162 | 160 | 158 | 156 | 153 | 150 | 118 | 90.2 | 68.9 | 52.9 | 41.1 | 32.2 | 25.2
25Cr–20Ni–Cb–N | Smls. tube | SA–213 | TP310HCbN | … | … | 8 | 3 | 655 | 295 | NP | HA–2 | G12, S4, T9 | 187 | 187 | 177 | 163 | 156 | 149 | 140 | 133 | 129 | 127 | 126 | 124 | 123 | 121 | 120 | 119 | 117 | 115 | 114 | 112 | 110 | 90.2 | 68.9 | 52.9 | 41.1 | 32.2 | 25.2
25Cr–22Ni–2Mo–N | Forgings | SA–182 | F310MoLN | … | … | 8 | 2 | 540 | 255 | 316 | HA–2 | G5 | 154 | 154 | 153 | 151 | 147 | 143 | 138 | 135 | 132 | 130
25Cr–22Ni–2Mo–N | Forgings | SA–182 | F310MoLN | … | … | 8 | 2 | 540 | 255 | 316 | HA–2 | … | 154 | 154 | 150 | 143 | 137 | 131 | 123 | 117 | 111 | 109
25Cr–22Ni–2Mo–N | Smls. tube | SA–213 | TP310MoLN | … | 6 < t ≤ 32 | 8 | 2 | 540 | 255 | 482 | HA–2 | G5 | 154 | 154 | 153 | 151 | 147 | 143 | 138 | 135 | 132 | 130 | 129 | 129 | 128 | 127 | 126 | 124 | 122
25Cr–22Ni–2Mo–N | Smls. tube | SA–213 | TP310MoLN | … | 6 < t ≤ 32 | 8 | 2 | 540 | 255 | 482 | HA–2 | … | 154 | 154 | 150 | 143 | 137 | 131 | 123 | 117 | 111 | 109 | 106 | 104 | 102 | 99.5 | 96.9 | 95 | 93.1
25Cr–22Ni–2Mo–N | Plate | SA–240 | 310MoLN | … | t > 6 | 8 | 2 | 540 | 255 | 316 | HA–2 | G5 | 154 | 154 | 153 | 151 | 147 | 143 | 138 | 135 | 132 | 130
25Cr–22Ni–2Mo–N | Plate | SA–240 | 310MoLN | … | t > 6 | 8 | 2 | 540 | 255 | 316 | HA–2 | … | 154 | 154 | 150 | 143 | 137 | 131 | 123 | 117 | 111 | 109
25Cr–22Ni–2Mo–N | Wld. tube | SA–249 | TP310MoLN | … | 6 < t ≤ 32 | 8 | 2 | 540 | 255 | 482 | HA–2 | G5, G24 | 130 | 130 | 130 | 128 | 125 | 122 | 118 | 114 | 112 | 111 | 110 | 110 | 109 | 108 | 107 | 105 | 103
25Cr–22Ni–2Mo–N | Wld. tube | SA–249 | TP310MoLN | … | 6 < t ≤ 32 | 8 | 2 | 540 | 255 | 482 | HA–2 | G24 | 130 | 130 | 127 | 121 | 116 | 111 | 105 | 99.6 | 94.5 | 92.3 | 90.6 | 88.6 | 86.1 | 84.2 | 82.3 | 81 | 79.8
25Cr–22Ni–2Mo–N | Wld. pipe | SA–312 | TP310MoLN | … | 6 < t ≤ 32 | 8 | 2 | 540 | 255 | 482 | HA–2 | G5, G24 | 130 | 130 | 130 | 128 | 125 | 122 | 118 | 114 | 112 | 111 | 110 | 110 | 109 | 108 | 107 | 105 | 103
25Cr–22Ni–2Mo–N | Wld. pipe | SA–312 | TP310MoLN | … | 6 < t ≤ 32 | 8 | 2 | 540 | 255 | 482 | HA–2 | G24 | 130 | 130 | 127 | 121 | 116 | 111 | 105 | 99.6 | 94.5 | 92.3 | 90.6 | 88.6 | 86.1 | 84.2 | 82.3 | 81 | 79.8
25Cr–22Ni–2Mo–N | Smls. tube | SA–213 | TP310MoLN | … | ≤6 | 8 | 2 | 580 | 270 | 482 | HA–2 | G5 | 165 | 165 | 165 | 163 | 158 | 154 | 149 | 146 | 142 | 141 | 140 | 138 | 138 | 137 | 135 | 134 | 132
25Cr–22Ni–2Mo–N | Smls. tube | SA–213 | TP310MoLN | … | ≤6 | 8 | 2 | 580 | 270 | 482 | HA–2 | … | 165 | 165 | 159 | 151 | 144 | 138 | 130 | 123 | 117 | 115 | 112 | 110 | 107 | 105 | 102 | 100 | 98.7
25Cr–22Ni–2Mo–N | Plate | SA–240 | 310MoLN | … | t ≤ 6 | 8 | 2 | 580 | 270 | 316 | HA–2 | G5 | 165 | 165 | 165 | 163 | 158 | 154 | 149 | 146 | 142 | 141
25Cr–22Ni–2Mo–N | Plate | SA–240 | 310MoLN | … | t ≤ 6 | 8 | 2 | 580 | 270 | 316 | HA–2 | … | 165 | 165 | 159 | 151 | 144 | 138 | 130 | 123 | 117 | 115
25Cr–22Ni–2Mo–N | Wld. tube | SA–249 | TP310MoLN | … | ≤6 | 8 | 2 | 580 | 270 | 482 | HA–2 | G5, G24 | 141 | 141 | 141 | 139 | 135 | 132 | 126 | 123 | 121 | 120 | 119 | 118 | 117 | 116 | 115 | 113 | 112
25Cr–22Ni–2Mo–N | Wld. tube | SA–249 | TP310MoLN | … | ≤6 | 8 | 2 | 580 | 270 | 482 | HA–2 | G24 | 141 | 141 | 135 | 128 | 123 | 118 | 110 | 104 | 100 | 97.6 | 95.3 | 93.4 | 90.9 | 89.1 | 87.2 | 85.3 | 83.5
25Cr–22Ni–2Mo–N | Wld. pipe | SA–312 | TP310MoLN | … | ≤6 | 8 | 2 | 580 | 270 | 482 | HA–2 | G5, G24 | 141 | 141 | 141 | 139 | 135 | 132 | 126 | 123 | 121 | 120 | 119 | 118 | 117 | 116 | 115 | 113 | 112
25Cr–22Ni–2Mo–N | Wld. pipe | SA–312 | TP310MoLN | … | ≤6 | 8 | 2 | 580 | 270 | 482 | HA–2 | G24 | 141 | 141 | 135 | 128 | 123 | 118 | 110 | 104 | 100 | 97.6 | 95.3 | 93.4 | 90.9 | 89.1 | 87.2 | 85.3 | 83.5
26Cr–4Ni–Mo | Plate | SA–240 | 329 | … | … | 10H | 1 | 620 | 485 | 260 | HA–5 | G19 | 177 | 177 | 177 | 177 | 174 | 171 | 168 | 168
26Cr–4Ni–Mo | Wld. tube | SA–789 | … | … | … | 10H | 1 | 620 | 485 | 260 | HA–5 | G19, G24 | 151 | 151 | 151 | 151 | 148 | 145 | 142 | 142
26Cr–4Ni–Mo | Smls. tube | SA–789 | … | … | … | 10H | 1 | 620 | 485 | 260 | HA–5 | G19 | 177 | 177 | 177 | 177 | 174 | 171 | 168 | 168
26Cr–4Ni–Mo | Wld. pipe | SA–790 | … | … | … | 10H | 1 | 620 | 485 | 260 | HA–5 | G19, G24 | 151 | 151 | 151 | 151 | 148 | 145 | 142 | 142
26Cr–4Ni–Mo | Smls. pipe | SA–790 | … | … | … | 10H | 1 | 620 | 485 | 260 | HA–5 | G19 | 177 | 177 | 177 | 177 | 174 | 171 | 168 | 168
26Cr–4Ni–Mo–N | Plate | SA–240 | … | … | … | 10H | 1 | 690 | 485 | 316 | HA–5 | G19 | 197 | 197 | 197 | 196 | 191 | 186 | 182 | 182 | 182 | 182
26Cr–4Ni–Mo–N | Wld. tube | SA–789 | … | … | … | 10H | 1 | 690 | 485 | 316 | HA–5 | G19, G24 | 168 | 168 | 167 | 166 | 163 | 158 | 155 | 155 | 155 | 155
26Cr–4Ni–Mo–N | Smls. tube | SA–789 | … | … | … | 10H | 1 | 690 | 485 | 316 | HA–5 | G19 | 197 | 197 | 197 | 196 | 191 | 186 | 182 | 182 | 182 | 182
26Cr–4Ni–Mo–N | Wld. pipe | SA–790 | … | … | … | 10H | 1 | 690 | 485 | 316 | HA–5 | G19, G24 | 168 | 168 | 167 | 166 | 163 | 158 | 155 | 155 | 155 | 155
26Cr–4Ni–Mo–N | Smls. pipe | SA–790 | … | … | … | 10H | 1 | 690 | 485 | 316 | HA–5 | G19 | 197 | 197 | 197 | 196 | 191 | 186 | 182 | 182 | 182 | 182
27Cr–7.5Ni–4.5Mo–Co–N | Smls. tube | SA–789 | … | … | … | 10H | 1 | 920 | 700 | 260 | HA–5 | G19 | 262 | 262 | 262 | 262 | 262 | 260 | 255 | 245 | 243
27Cr–7.5Ni–4.5Mo–Co–N | Smls. pipe | SA–790 | … | … | … | 10H | 1 | 920 | 700 | 260 | HA–5 | G19 | 262 | 262 | 262 | 262 | 262 | 260 | 255 | 245 | 243
29Cr–6.5Ni–2Mo–N | Plate, sheet, strip | SA–240 | … | … | ≥10 | 10H | 1 | 750 | 550 | 316 | HA–5 | G19 | 215 | 215 | 215 | 213 | 208 | 204 | 198 | 196 | 195 | 195
29Cr–6.5Ni–2Mo–N | Bar | SA–479 | … | … | … | 10H | 1 | 750 | 550 | 316 | HA–5 | G19 | 215 | 215 | 215 | 213 | 208 | 204 | 198 | 196 | 195 | 195
29Cr–6.5Ni–2Mo–N | Smls. tube | SA–789 | … | … | ≥10 | 10H | 1 | 750 | 550 | 316 | HA–5 | G19 | 215 | 215 | 215 | 213 | 208 | 204 | 198 | 196 | 195 | 195
29Cr–6.5Ni–2Mo–N | Smls. pipe | SA–790 | … | … | ≥10 | 10H | 1 | 750 | 550 | 316 | HA–5 | G19 | 215 | 215 | 215 | 213 | 208 | 204 | 198 | 196 | 195 | 195
29Cr–6.5Ni–2Mo–N | Plate, sheet, strip | SA–240 | … | … | <10 | 10H | 1 | 800 | 650 | 316 | HA–5 | G19 | 229 | 229 | 229 | 227 | 221 | 217 | 211 | 208 | 207 | 207
29Cr–6.5Ni–2Mo–N | Smls. tube | SA–789 | … | … | <10 | 10H | 1 | 800 | 650 | 316 | HA–5 | G19 | 229 | 229 | 229 | 227 | 221 | 217 | 211 | 208 | 207 | 207
29Cr–6.5Ni–2Mo–N | Smls. pipe | SA–790 | … | … | <10 | 10H | 1 | 800 | 650 | 316 | HA–5 | G19 | 229 | 229 | 229 | 227 | 221 | 217 | 211 | 208 | 207 | 207